## Sheet1
Cement (component 1)(kg in a m^3 mixture) | Blast Furnace Slag (component 2)(kg in a m^3 mixture) | Fly Ash (component 3)(kg in a m^3 mixture) | Water (component 4)(kg in a m^3 mixture) | Superplasticizer (component 5)(kg in a m^3 mixture) | Coarse Aggregate (component 6)(kg in a m^3 mixture) | Fine Aggregate (component 7)(kg in a m^3 mixture) | Age (day) | Concrete compressive strength(MPa, megapascals)
540 | 0 | 0 | 162 | 2.5 | 1040 | 676 | 28 | 79.98611076
540 | 0 | 0 | 162 | 2.5 | 1055 | 676 | 28 | 61.88736576
332.5 | 142.5 | 0 | 228 | 0 | 932 | 594 | 270 | 40.26954
332.5 | 142.5 | 0 | 228 | 0 | 932 | 594 | 365 | 41.05278
198.6 | 132.4 | 0 | 192 | 0 | 978.4 | 825.5 | 360 | 44.29608
266 | 114 | 0 | 228 | 0 | 932 | 670 | 90 | 47.02985
380 | 95 | 0 | 228 | 0 | 932 | 594 | 365 | 43.6983
380 | 95 | 0 | 228 | 0 | 932 | 594 | 28 | 36.44777
266 | 114 | 0 | 228 | 0 | 932 | 670 | 28 | 45.85429
475 | 0 | 0 | 228 | 0 | 932 | 594 | 28 | 39.28978986
198.6 | 132.4 | 0 | 192 | 0 | 978.4 | 825.5 | 90 | 38.07424
198.6 | 132.4 | 0 | 192 | 0 | 978.4 | 825.5 | 28 | 28.02168
427.5 | 47.5 | 0 | 228 | 0 | 932 | 594 | 270 | 43.01296026
190 | 190 | 0 | 228 | 0 | 932 | 670 | 90 | 42.32693164
304 | 76 | 0 | 228 | 0 | 932 | 670 | 28 | 47.81378
380 | 0 | 0 | 228 | 0 | 932 | 670 | 90 | 52.90832
139.6 | 209.4 | 0 | 192 | 0 | 1047 | 806.9 | 90 | 39.35805
342 | 38 | 0 | 228 | 0 | 932 | 670 | 365 | 56.14196
380 | 95 | 0 | 228 | 0 | 932 | 594 | 90 | 40.56325
475 | 0 | 0 | 228 | 0 | 932 | 594 | 180 | 42.62065
427.5 | 47.5 | 0 | 228 | 0 | 932 | 594 | 180 | 41.83671
139.6 | 209.4 | 0 | 192 | 0 | 1047 | 806.9 | 28 | 28.23748958
139.6 | 209.4 | 0 | 192 | 0 | 1047 | 806.9 | 3 | 8.06342182
139.6 | 209.4 | 0 | 192 | 0 | 1047 | 806.9 | 180 | 44.20782
380 | 0 | 0 | 228 | 0 | 932 | 670 | 365 | 52.5167
380 | 0 | 0 | 228 | 0 | 932 | 670 | 270 | 53.30063
380 | 95 | 0 | 228 | 0 | 932 | 594 | 270 | 41.15137506
342 | 38 | 0 | 228 | 0 | 932 | 670 | 180 | 52.1243856
427.5 | 47.5 | 0 | 228 | 0 | 932 | 594 | 28 | 37.42752
475 | 0 | 0 | 228 | 0 | 932 | 594 | 7 | 38.60376124
304 | 76 | 0 | 228 | 0 | 932 | 670 | 365 | 55.26012
266 | 114 | 0 | 228 | 0 | 932 | 670 | 365 | 52.90832
198.6 | 132.4 | 0 | 192 | 0 | 978.4 | 825.5 | 180 | 41.7195
475 | 0 | 0 | 228 | 0 | 932 | 594 | 270 | 42.13112
190 | 190 | 0 | 228 | 0 | 932 | 670 | 365 | 53.69225
237.5 | 237.5 | 0 | 228 | 0 | 932 | 594 | 270 | 38.40795
237.5 | 237.5 | 0 | 228 | 0 | 932 | 594 | 28 | 30.07977
332.5 | 142.5 | 0 | 228 | 0 | 932 | 594 | 90 | 37.72192
475 | 0 | 0 | 228 | 0 | 932 | 594 | 90 | 42.22903
237.5 | 237.5 | 0 | 228 | 0 | 932 | 594 | 180 | 36.25196
342 | 38 | 0 | 228 | 0 | 932 | 670 | 90 | 50.45930106
427.5 | 47.5 | 0 | 228 | 0 | 932 | 594 | 365 | 43.6983
237.5 | 237.5 | 0 | 228 | 0 | 932 | 594 | 365 | 38.99538
380 | 0 | 0 | 228 | 0 | 932 | 670 | 180 | 53.10413
427.5 | 47.5 | 0 | 228 | 0 | 932 | 594 | 90 | 41.543
427.5 | 47.5 | 0 | 228 | 0 | 932 | 594 | 7 | 35.0764
349 | 0 | 0 | 192 | 0 | 1047 | 806.9 | 3 | 15.04919
380 | 95 | 0 | 228 | 0 | 932 | 594 | 180 | 40.75906
237.5 | 237.5 | 0 | 228 | 0 | 932 | 594 | 7 | 26.258
380 | 95 | 0 | 228 | 0 | 932 | 594 | 7 | 32.82319
332.5 | 142.5 | 0 | 228 | 0 | 932 | 594 | 180 | 39.77931782
190 | 190 | 0 | 228 | 0 | 932 | 670 | 180 | 46.93194
237.5 | 237.5 | 0 | 228 | 0 | 932 | 594 | 90 | 33.11691
304 | 76 | 0 | 228 | 0 | 932 | 670 | 90 | 49.18515
139.6 | 209.4 | 0 | 192 | 0 | 1047 | 806.9 | 7 | 14.58931216
198.6 | 132.4 | 0 | 192 | 0 | 978.4 | 825.5 | 7 | 14.63826
475 | 0 | 0 | 228 | 0 | 932 | 594 | 365 | 41.93462
198.6 | 132.4 | 0 | 192 | 0 | 978.4 | 825.5 | 3 | 9.131420144
304 | 76 | 0 | 228 | 0 | 932 | 670 | 180 | 50.94882902
332.5 | 142.5 | 0 | 228 | 0 | 932 | 594 | 28 | 33.01900564
304 | 76 | 0 | 228 | 0 | 932 | 670 | 270 | 54.37828
266 | 114 | 0 | 228 | 0 | 932 | 670 | 270 | 51.73276
310 | 0 | 0 | 192 | 0 | 971 | 850.6 | 3 | 9.86640156
190 | 190 | 0 | 228 | 0 | 932 | 670 | 270 | 50.65511
266 | 114 | 0 | 228 | 0 | 932 | 670 | 180 | 48.69562
342 | 38 | 0 | 228 | 0 | 932 | 670 | 270 | 55.06431
139.6 | 209.4 | 0 | 192 | 0 | 1047 | 806.9 | 360 | 44.69804
332.5 | 142.5 | 0 | 228 | 0 | 932 | 594 | 7 | 30.27558
190 | 190 | 0 | 228 | 0 | 932 | 670 | 28 | 40.85697
485 | 0 | 0 | 146 | 0 | 1120 | 800 | 28 | 71.98818916
374 | 189.2 | 0 | 170.1 | 10.1 | 926.1 | 756.7 | 3 | 34.39795764
313.3 | 262.2 | 0 | 175.5 | 8.6 | 1046.9 | 611.8 | 3 | 28.79941252
425 | 106.3 | 0 | 153.5 | 16.5 | 852.1 | 887.1 | 3 | 33.39821744
425 | 106.3 | 0 | 151.4 | 18.6 | 936 | 803.7 | 3 | 36.3009114
375 | 93.8 | 0 | 126.6 | 23.4 | 852.1 | 992.6 | 3 | 28.99936056
475 | 118.8 | 0 | 181.1 | 8.9 | 852.1 | 781.5 | 3 | 37.79707432
469 | 117.2 | 0 | 137.8 | 32.2 | 852.1 | 840.5 | 3 | 40.1964508
425 | 106.3 | 0 | 153.5 | 16.5 | 852.1 | 887.1 | 3 | 33.39821744
388.6 | 97.1 | 0 | 157.9 | 12.1 | 852.1 | 925.7 | 3 | 28.096147
531.3 | 0 | 0 | 141.8 | 28.2 | 852.1 | 893.7 | 3 | 41.2996124
425 | 106.3 | 0 | 153.5 | 16.5 | 852.1 | 887.1 | 3 | 33.39821744
318.8 | 212.5 | 0 | 155.7 | 14.3 | 852.1 | 880.4 | 3 | 25.2003478
401.8 | 94.7 | 0 | 147.4 | 11.4 | 946.8 | 852.1 | 3 | 41.09966436
362.6 | 189 | 0 | 164.9 | 11.6 | 944.7 | 755.8 | 3 | 35.3011712
323.7 | 282.8 | 0 | 183.8 | 10.3 | 942.7 | 659.9 | 3 | 28.29609504
379.5 | 151.2 | 0 | 153.9 | 15.9 | 1134.3 | 605 | 3 | 28.59946448
362.6 | 189 | 0 | 164.9 | 11.6 | 944.7 | 755.8 | 3 | 35.3011712
286.3 | 200.9 | 0 | 144.7 | 11.2 | 1004.6 | 803.7 | 3 | 24.40055564
362.6 | 189 | 0 | 164.9 | 11.6 | 944.7 | 755.8 | 3 | 35.3011712
439 | 177 | 0 | 186 | 11.1 | 884.9 | 707.9 | 3 | 39.300132
389.9 | 189 | 0 | 145.9 | 22 | 944.7 | 755.8 | 3 | 40.59634688
362.6 | 189 | 0 | 164.9 | 11.6 | 944.7 | 755.8 | 3 | 35.3011712
337.9 | 189 | 0 | 174.9 | 9.5 | 944.7 | 755.8 | 3 | 24.0971862
374 | 189.2 | 0 | 170.1 | 10.1 | 926.1 | 756.7 | 7 | 46.20178676
313.3 | 262.2 | 0 | 175.5 | 8.6 | 1046.9 | 611.8 | 7 | 42.79577532
425 | 106.3 | 0 | 153.5 | 16.5 | 852.1 | 887.1 | 7 | 49.20100736
425 | 106.3 | 0 | 151.4 | 18.6 | 936 | 803.7 | 7 | 46.80163088
375 | 93.8 | 0 | 126.6 | 23.4 | 852.1 | 992.6 | 7 | 45.69846928
475 | 118.8 | 0 | 181.1 | 8.9 | 852.1 | 781.5 | 7 | 55.59934464
469 | 117.2 | 0 | 137.8 | 32.2 | 852.1 | 840.5 | 7 | 54.89607912
425 | 106.3 | 0 | 153.5 | 16.5 | 852.1 | 887.1 | 7 | 49.20100736
388.6 | 97.1 | 0 | 157.9 | 12.1 | 852.1 | 925.7 | 7 | 34.90127512
531.3 | 0 | 0 | 141.8 | 28.2 | 852.1 | 893.7 | 7 | 46.89815752
425 | 106.3 | 0 | 153.5 | 16.5 | 852.1 | 887.1 | 7 | 49.20100736
318.8 | 212.5 | 0 | 155.7 | 14.3 | 852.1 | 880.4 | 7 | 33.39821744
401.8 | 94.7 | 0 | 147.4 | 11.4 | 946.8 | 852.1 | 7 | 54.09628696
362.6 | 189 | 0 | 164.9 | 11.6 | 944.7 | 755.8 | 7 | 55.89581932
323.7 | 282.8 | 0 | 183.8 | 10.3 | 942.7 | 659.9 | 7 | 49.80085148
379.5 | 151.2 | 0 | 153.9 | 15.9 | 1134.3 | 605 | 7 | 47.09810556
362.6 | 189 | 0 | 164.9 | 11.6 | 944.7 | 755.8 | 7 | 55.89581932
286.3 | 200.9 | 0 | 144.7 | 11.2 | 1004.6 | 803.7 | 7 | 37.99702236
362.6 | 189 | 0 | 164.9 | 11.6 | 944.7 | 755.8 | 7 | 55.89581932
439 | 177 | 0 | 186 | 11.1 | 884.9 | 707.9 | 7 | 56.09576736
389.9 | 189 | 0 | 145.9 | 22 | 944.7 | 755.8 | 7 | 59.09498796
362.6 | 189 | 0 | 164.9 | 11.6 | 944.7 | 755.8 | 7 | 22.89749796
337.9 | 189 | 0 | 174.9 | 9.5 | 944.7 | 755.8 | 7 | 35.10122316
374 | 189.2 | 0 | 170.1 | 10.1 | 926.1 | 756.7 | 28 | 61.09446836
313.3 | 262.2 | 0 | 175.5 | 8.6 | 1046.9 | 611.8 | 28 | 59.79825348
425 | 106.3 | 0 | 153.5 | 16.5 | 852.1 | 887.1 | 28 | 60.2946762
425 | 106.3 | 0 | 151.4 | 18.6 | 936 | 803.7 | 28 | 61.79773388
375 | 93.8 | 0 | 126.6 | 23.4 | 852.1 | 992.6 | 28 | 56.69561148
475 | 118.8 | 0 | 181.1 | 8.9 | 852.1 | 781.5 | 28 | 68.29949256
469 | 117.2 | 0 | 137.8 | 32.2 | 852.1 | 840.5 | 28 | 66.89985628
425 | 106.3 | 0 | 153.5 | 16.5 | 852.1 | 887.1 | 28 | 60.2946762
388.6 | 97.1 | 0 | 157.9 | 12.1 | 852.1 | 925.7 | 28 | 50.69717028
531.3 | 0 | 0 | 141.8 | 28.2 | 852.1 | 893.7 | 28 | 56.3991368
425 | 106.3 | 0 | 153.5 | 16.5 | 852.1 | 887.1 | 28 | 60.2946762
318.8 | 212.5 | 0 | 155.7 | 14.3 | 852.1 | 880.4 | 28 | 55.49592324
401.8 | 94.7 | 0 | 147.4 | 11.4 | 946.8 | 852.1 | 28 | 68.4994406
362.6 | 189 | 0 | 164.9 | 11.6 | 944.7 | 755.8 | 28 | 71.29871316
323.7 | 282.8 | 0 | 183.8 | 10.3 | 942.7 | 659.9 | 28 | 74.69782984
379.5 | 151.2 | 0 | 153.9 | 15.9 | 1134.3 | 605 | 28 | 52.20022796
362.6 | 189 | 0 | 164.9 | 11.6 | 944.7 | 755.8 | 28 | 71.29871316
286.3 | 200.9 | 0 | 144.7 | 11.2 | 1004.6 | 803.7 | 28 | 67.69964844
362.6 | 189 | 0 | 164.9 | 11.6 | 944.7 | 755.8 | 28 | 71.29871316
439 | 177 | 0 | 186 | 11.1 | 884.9 | 707.9 | 28 | 65.99664272
389.9 | 189 | 0 | 145.9 | 22 | 944.7 | 755.8 | 28 | 74.4978818
362.6 | 189 | 0 | 164.9 | 11.6 | 944.7 | 755.8 | 28 | 71.29871316
337.9 | 189 | 0 | 174.9 | 9.5 | 944.7 | 755.8 | 28 | 49.89737812
374 | 189.2 | 0 | 170.1 | 10.1 | 926.1 | 756.7 | 56 | 63.3973182
313.3 | 262.2 | 0 | 175.5 | 8.6 | 1046.9 | 611.8 | 56 | 64.90037588
425 | 106.3 | 0 | 153.5 | 16.5 | 852.1 | 887.1 | 56 | 64.30053176
425 | 106.3 | 0 | 151.4 | 18.6 | 936 | 803.7 | 56 | 64.90037588
375 | 93.8 | 0 | 126.6 | 23.4 | 852.1 | 992.6 | 56 | 60.19814956
475 | 118.8 | 0 | 181.1 | 8.9 | 852.1 | 781.5 | 56 | 72.29845336
469 | 117.2 | 0 | 137.8 | 32.2 | 852.1 | 840.5 | 56 | 69.29923276
425 | 106.3 | 0 | 153.5 | 16.5 | 852.1 | 887.1 | 56 | 64.30053176
388.6 | 97.1 | 0 | 157.9 | 12.1 | 852.1 | 925.7 | 56 | 55.19944856
531.3 | 0 | 0 | 141.8 | 28.2 | 852.1 | 893.7 | 56 | 58.79851328
425 | 106.3 | 0 | 153.5 | 16.5 | 852.1 | 887.1 | 56 | 64.30053176
318.8 | 212.5 | 0 | 155.7 | 14.3 | 852.1 | 880.4 | 56 | 66.10006412
401.8 | 94.7 | 0 | 147.4 | 11.4 | 946.8 | 852.1 | 56 | 73.69808964
362.6 | 189 | 0 | 164.9 | 11.6 | 944.7 | 755.8 | 56 | 77.29715436
323.7 | 282.8 | 0 | 183.8 | 10.3 | 942.7 | 659.9 | 56 | 80.19984832
379.5 | 151.2 | 0 | 153.9 | 15.9 | 1134.3 | 605 | 56 | 54.89607912
362.6 | 189 | 0 | 164.9 | 11.6 | 944.7 | 755.8 | 56 | 77.29715436
286.3 | 200.9 | 0 | 144.7 | 11.2 | 1004.6 | 803.7 | 56 | 72.99482412
362.6 | 189 | 0 | 164.9 | 11.6 | 944.7 | 755.8 | 56 | 77.29715436
439 | 177 | 0 | 186 | 11.1 | 884.9 | 707.9 | 56 | 71.69860924
389.9 | 189 | 0 | 145.9 | 22 | 944.7 | 755.8 | 56 | 79.40005616
362.6 | 189 | 0 | 164.9 | 11.6 | 944.7 | 755.8 | 56 | 77.29715436
337.9 | 189 | 0 | 174.9 | 9.5 | 944.7 | 755.8 | 56 | 59.89478012
374 | 189.2 | 0 | 170.1 | 10.1 | 926.1 | 756.7 | 91 | 64.90037588
313.3 | 262.2 | 0 | 175.5 | 8.6 | 1046.9 | 611.8 | 91 | 66.59648684
425 | 106.3 | 0 | 153.5 | 16.5 | 852.1 | 887.1 | 91 | 65.19685056
425 | 106.3 | 0 | 151.4 | 18.6 | 936 | 803.7 | 91 | 66.69990824
375 | 93.8 | 0 | 126.6 | 23.4 | 852.1 | 992.6 | 91 | 62.5009994
475 | 118.8 | 0 | 181.1 | 8.9 | 852.1 | 781.5 | 91 | 74.19451236
469 | 117.2 | 0 | 137.8 | 32.2 | 852.1 | 840.5 | 91 | 70.69886904
425 | 106.3 | 0 | 153.5 | 16.5 | 852.1 | 887.1 | 91 | 65.19685056
388.6 | 97.1 | 0 | 157.9 | 12.1 | 852.1 | 925.7 | 91 | 57.59882504
531.3 | 0 | 0 | 141.8 | 28.2 | 852.1 | 893.7 | 91 | 59.19840936
425 | 106.3 | 0 | 153.5 | 16.5 | 852.1 | 887.1 | 91 | 65.19685056
318.8 | 212.5 | 0 | 155.7 | 14.3 | 852.1 | 880.4 | 91 | 68.09954452
401.8 | 94.7 | 0 | 147.4 | 11.4 | 946.8 | 852.1 | 91 | 75.497622
362.6 | 189 | 0 | 164.9 | 11.6 | 944.7 | 755.8 | 91 | 79.29663476
379.5 | 151.2 | 0 | 153.9 | 15.9 | 1134.3 | 605 | 91 | 56.49566344
362.6 | 189 | 0 | 164.9 | 11.6 | 944.7 | 755.8 | 91 | 79.29663476
286.3 | 200.9 | 0 | 144.7 | 11.2 | 1004.6 | 803.7 | 91 | 76.80073164
362.6 | 189 | 0 | 164.9 | 11.6 | 944.7 | 755.8 | 91 | 79.29663476
439 | 177 | 0 | 186 | 11.1 | 884.9 | 707.9 | 91 | 73.29819356
389.9 | 189 | 0 | 145.9 | 22 | 944.7 | 755.8 | 91 | 82.5992248
362.6 | 189 | 0 | 164.9 | 11.6 | 944.7 | 755.8 | 91 | 79.29663476
337.9 | 189 | 0 | 174.9 | 9.5 | 944.7 | 755.8 | 91 | 67.79617508
222.36 | 0 | 96.67 | 189.29 | 4.46 | 967.08 | 870.32 | 3 | 11.57630204
222.36 | 0 | 96.67 | 189.29 | 4.46 | 967.08 | 870.32 | 14 | 24.44881896
222.36 | 0 | 96.67 | 189.29 | 4.46 | 967.08 | 870.32 | 28 | 24.8900836
222.36 | 0 | 96.67 | 189.29 | 4.46 | 967.08 | 870.32 | 56 | 29.44751996
222.36 | 0 | 96.67 | 189.29 | 4.46 | 967.08 | 870.32 | 100 | 40.7135578
233.81 | 0 | 94.58 | 197.89 | 4.567 | 947.04 | 852.16 | 3 | 10.38350856
233.81 | 0 | 94.58 | 197.89 | 4.567 | 947.04 | 852.16 | 14 | 22.13907436
233.81 | 0 | 94.58 | 197.89 | 4.567 | 947.04 | 852.16 | 28 | 22.83544512
233.81 | 0 | 94.58 | 197.89 | 4.567 | 947.04 | 852.16 | 56 | 27.66177712
233.81 | 0 | 94.58 | 197.89 | 4.567 | 947.04 | 852.16 | 100 | 34.55653712
194.68 | 0 | 100.52 | 165.62 | 7.48 | 1006.4 | 905.9 | 3 | 12.45193656
194.68 | 0 | 100.52 | 165.62 | 7.48 | 1006.4 | 905.9 | 14 | 24.98661024
194.68 | 0 | 100.52 | 165.62 | 7.48 | 1006.4 | 905.9 | 28 | 25.72434956
194.68 | 0 | 100.52 | 165.62 | 7.48 | 1006.4 | 905.9 | 56 | 33.96358776
194.68 | 0 | 100.52 | 165.62 | 7.48 | 1006.4 | 905.9 | 100 | 37.34202016
190.68 | 0 | 125.4 | 162.14 | 7.77 | 1090 | 804.01 | 3 | 15.04436632
190.68 | 0 | 125.4 | 162.14 | 7.77 | 1090 | 804.01 | 14 | 21.0634918
190.68 | 0 | 125.4 | 162.14 | 7.77 | 1090 | 804.01 | 28 | 26.40003604
190.68 | 0 | 125.4 | 162.14 | 7.77 | 1090 | 804.01 | 56 | 35.34253976
190.68 | 0 | 125.4 | 162.14 | 7.77 | 1090 | 804.01 | 100 | 40.56876784
212.07 | 0 | 121.62 | 180.31 | 5.69 | 1057.6 | 779.32 | 3 | 12.47262084
212.07 | 0 | 121.62 | 180.31 | 5.69 | 1057.6 | 779.32 | 14 | 20.91870184
212.07 | 0 | 121.62 | 180.31 | 5.69 | 1057.6 | 779.32 | 28 | 24.90387312
212.07 | 0 | 121.62 | 180.31 | 5.69 | 1057.6 | 779.32 | 56 | 34.20490436
212.07 | 0 | 121.62 | 180.31 | 5.69 | 1057.6 | 779.32 | 100 | 39.6103962
229.97 | 0 | 118.31 | 195.47 | 4.63 | 1029.4 | 758.59 | 3 | 10.0318758
229.97 | 0 | 118.31 | 195.47 | 4.63 | 1029.4 | 758.59 | 14 | 20.08443588
229.97 | 0 | 118.31 | 195.47 | 4.63 | 1029.4 | 758.59 | 28 | 24.48329276
229.97 | 0 | 118.31 | 195.47 | 4.63 | 1029.4 | 758.59 | 56 | 31.53663224
229.97 | 0 | 118.31 | 195.47 | 4.63 | 1029.4 | 758.59 | 100 | 35.34253976
190.34 | 0 | 125.18 | 161.85 | 9.88 | 1088.1 | 802.59 | 3 | 9.4458212
190.34 | 0 | 125.18 | 161.85 | 9.88 | 1088.1 | 802.59 | 14 | 22.7182342
190.34 | 0 | 125.18 | 161.85 | 9.88 | 1088.1 | 802.59 | 28 | 28.46846404
190.34 | 0 | 125.18 | 161.85 | 9.88 | 1088.1 | 802.59 | 56 | 38.56239268
190.34 | 0 | 125.18 | 161.85 | 9.88 | 1088.1 | 802.59 | 100 | 40.38950408
166.09 | 0 | 163.27 | 176.46 | 4.49 | 1058.6 | 780.09 | 3 | 10.76272036
166.09 | 0 | 163.27 | 176.46 | 4.49 | 1058.6 | 780.09 | 14 | 25.48303296
166.09 | 0 | 163.27 | 176.46 | 4.49 | 1058.6 | 780.09 | 28 | 21.53923024
166.09 | 0 | 163.27 | 176.46 | 4.49 | 1058.6 | 780.09 | 56 | 28.62704352
166.09 | 0 | 163.27 | 176.46 | 4.49 | 1058.6 | 780.09 | 100 | 33.5430074
167.95 | 42.08 | 163.83 | 121.75 | 5.72 | 1058.7 | 780.11 | 3 | 7.74971024
167.95 | 42.08 | 163.83 | 121.75 | 5.72 | 1058.7 | 780.11 | 14 | 17.8229546
167.95 | 42.08 | 163.83 | 121.75 | 5.72 | 1058.7 | 780.11 | 28 | 24.24197616
167.95 | 42.08 | 163.83 | 121.75 | 5.72 | 1058.7 | 780.11 | 56 | 32.8535314
167.95 | 42.08 | 163.83 | 121.75 | 5.72 | 1058.7 | 780.11 | 100 | 39.2311844
213.72 | 98.05 | 24.51 | 181.71 | 6.86 | 1065.8 | 785.38 | 3 | 17.9953236
213.72 | 98.05 | 24.51 | 181.71 | 6.86 | 1065.8 | 785.38 | 14 | 30.38520732
213.72 | 98.05 | 24.51 | 181.71 | 6.86 | 1065.8 | 785.38 | 28 | 45.70536404
213.72 | 98.05 | 24.51 | 181.71 | 6.86 | 1065.8 | 785.38 | 56 | 50.77301264
213.72 | 98.05 | 24.51 | 181.71 | 6.86 | 1065.8 | 785.38 | 100 | 53.90323368
213.76 | 98.06 | 24.52 | 181.74 | 6.65 | 1066 | 785.52 | 3 | 13.18278112
213.76 | 98.06 | 24.52 | 181.74 | 6.65 | 1066 | 785.52 | 14 | 17.83674412
213.76 | 98.06 | 24.52 | 181.74 | 6.65 | 1066 | 785.52 | 28 | 40.2309246
213.76 | 98.06 | 24.52 | 181.74 | 6.65 | 1066 | 785.52 | 56 | 47.13257936
213.76 | 98.06 | 24.52 | 181.74 | 6.65 | 1066 | 785.52 | 100 | 49.97322048
229.68 | 0 | 118.16 | 195.23 | 6.13 | 1028.1 | 757.63 | 3 | 13.35515012
229.68 | 0 | 118.16 | 195.23 | 6.13 | 1028.1 | 757.63 | 14 | 22.31833812
229.68 | 0 | 118.16 | 195.23 | 6.13 | 1028.1 | 757.63 | 28 | 24.53845084
229.68 | 0 | 118.16 | 195.23 | 6.13 | 1028.1 | 757.63 | 56 | 31.35047372
229.68 | 0 | 118.16 | 195.23 | 6.13 | 1028.1 | 757.63 | 100 | 40.85834776
238.05 | 0 | 94.11 | 186.66 | 7 | 949.91 | 847.01 | 3 | 19.93275116
238.05 | 0 | 94.11 | 186.66 | 7 | 949.91 | 847.01 | 14 | 25.68987576
238.05 | 0 | 94.11 | 186.66 | 7 | 949.91 | 847.01 | 28 | 30.2335226
238.05 | 0 | 94.11 | 186.66 | 7 | 949.91 | 847.01 | 56 | 39.58971192
238.05 | 0 | 94.11 | 186.66 | 7 | 949.91 | 847.01 | 100 | 44.298833
250 | 0 | 95.69 | 187.42 | 5.53 | 956.86 | 861.17 | 3 | 13.81709904
250 | 0 | 95.69 | 187.42 | 5.53 | 956.86 | 861.17 | 14 | 24.91766264
250 | 0 | 95.69 | 187.42 | 5.53 | 956.86 | 861.17 | 28 | 29.21999288
250 | 0 | 95.69 | 187.42 | 5.53 | 956.86 | 861.17 | 56 | 38.32797084
250 | 0 | 95.69 | 187.42 | 5.53 | 956.86 | 861.17 | 100 | 42.34761592
212.52 | 0 | 100.37 | 159.32 | 8.71 | 1007.8 | 903.59 | 3 | 13.54130864
212.52 | 0 | 100.37 | 159.32 | 8.71 | 1007.8 | 903.59 | 14 | 26.31040416
212.52 | 0 | 100.37 | 159.32 | 8.71 | 1007.8 | 903.59 | 28 | 31.64005364
212.52 | 0 | 100.37 | 159.32 | 8.71 | 1007.8 | 903.59 | 56 | 42.54756396
212.52 | 0 | 100.37 | 159.32 | 8.71 | 1007.8 | 903.59 | 100 | 42.919881
212.57 | 0 | 100.39 | 159.35 | 10.37 | 1003.8 | 903.79 | 3 | 13.33446584
212.57 | 0 | 100.39 | 159.35 | 10.37 | 1003.8 | 903.79 | 14 | 25.3727168
212.57 | 0 | 100.39 | 159.35 | 10.37 | 1003.8 | 903.79 | 28 | 37.404073
212.57 | 0 | 100.39 | 159.35 | 10.37 | 1003.8 | 903.79 | 56 | 44.39535964
212.57 | 0 | 100.39 | 159.35 | 10.37 | 1003.8 | 903.79 | 100 | 47.73931824
212 | 0 | 124.78 | 159 | 7.84 | 1085.4 | 799.54 | 3 | 19.51906556
212 | 0 | 124.78 | 159 | 7.84 | 1085.4 | 799.54 | 14 | 31.35047372
212 | 0 | 124.78 | 159 | 7.84 | 1085.4 | 799.54 | 28 | 38.50033984
212 | 0 | 124.78 | 159 | 7.84 | 1085.4 | 799.54 | 56 | 45.08483564
212 | 0 | 124.78 | 159 | 7.84 | 1085.4 | 799.54 | 100 | 47.8151606
231.75 | 0 | 121.62 | 173.96 | 6.72 | 1056.4 | 778.45 | 3 | 15.43736764
231.75 | 0 | 121.62 | 173.96 | 6.72 | 1056.4 | 778.45 | 14 | 26.77235308
231.75 | 0 | 121.62 | 173.96 | 6.72 | 1056.4 | 778.45 | 28 | 33.72916592
231.75 | 0 | 121.62 | 173.96 | 6.72 | 1056.4 | 778.45 | 56 | 42.69924868
231.75 | 0 | 121.62 | 173.96 | 6.72 | 1056.4 | 778.45 | 100 | 45.83636448
251.37 | 0 | 118.27 | 188.45 | 5.75 | 1028.4 | 757.73 | 3 | 17.22311048
251.37 | 0 | 118.27 | 188.45 | 5.75 | 1028.4 | 757.73 | 14 | 29.93015316
251.37 | 0 | 118.27 | 188.45 | 5.75 | 1028.4 | 757.73 | 28 | 29.65436276
251.37 | 0 | 118.27 | 188.45 | 5.75 | 1028.4 | 757.73 | 56 | 36.96970312
251.37 | 0 | 118.27 | 188.45 | 5.75 | 1028.4 | 757.73 | 100 | 43.58177796
251.37 | 0 | 118.27 | 188.45 | 6.35 | 1028.4 | 757.73 | 3 | 13.12072828
251.37 | 0 | 118.27 | 188.45 | 6.35 | 1028.4 | 757.73 | 14 | 24.42813468
251.37 | 0 | 118.27 | 188.45 | 6.35 | 1028.4 | 757.73 | 28 | 32.66047812
251.37 | 0 | 118.27 | 188.45 | 6.35 | 1028.4 | 757.73 | 56 | 36.63875464
251.37 | 0 | 118.27 | 188.45 | 6.35 | 1028.4 | 757.73 | 100 | 44.20920112
181.38 | 0 | 167.01 | 169.59 | 7.56 | 1055.6 | 777.8 | 3 | 13.62404576
181.38 | 0 | 167.01 | 169.59 | 7.56 | 1055.6 | 777.8 | 14 | 21.60128308
181.38 | 0 | 167.01 | 169.59 | 7.56 | 1055.6 | 777.8 | 28 | 27.77209328
181.38 | 0 | 167.01 | 169.59 | 7.56 | 1055.6 | 777.8 | 56 | 35.57006684
181.38 | 0 | 167.01 | 169.59 | 7.56 | 1055.6 | 777.8 | 100 | 45.3675208
182.04 | 45.21 | 121.97 | 170.21 | 8.19 | 1059.4 | 780.65 | 3 | 7.31534036
182.04 | 45.21 | 121.97 | 170.21 | 8.19 | 1059.4 | 780.65 | 14 | 21.50475644
182.04 | 45.21 | 121.97 | 170.21 | 8.19 | 1059.4 | 780.65 | 28 | 31.2677366
182.04 | 45.21 | 121.97 | 170.21 | 8.19 | 1059.4 | 780.65 | 56 | 43.49904084
182.04 | 45.21 | 121.97 | 170.21 | 8.19 | 1059.4 | 780.65 | 100 | 48.67011084
168.88 | 42.22 | 124.25 | 158.33 | 10.83 | 1080.8 | 796.15 | 3 | 7.39807748
168.88 | 42.22 | 124.25 | 158.33 | 10.83 | 1080.8 | 796.15 | 14 | 23.5111316
168.88 | 42.22 | 124.25 | 158.33 | 10.83 | 1080.8 | 796.15 | 28 | 31.11605188
168.88 | 42.22 | 124.25 | 158.33 | 10.83 | 1080.8 | 796.15 | 56 | 39.14844728
168.88 | 42.22 | 124.25 | 158.33 | 10.83 | 1080.8 | 796.15 | 100 | 48.15300384
290.35 | 0 | 96.18 | 168.08 | 9.41 | 961.18 | 865 | 3 | 22.50449664
290.35 | 0 | 96.18 | 168.08 | 9.41 | 961.18 | 865 | 14 | 34.67374804
290.35 | 0 | 96.18 | 168.08 | 9.41 | 961.18 | 865 | 28 | 34.73580088
290.35 | 0 | 96.18 | 168.08 | 9.41 | 961.18 | 865 | 56 | 45.08483564
290.35 | 0 | 96.18 | 168.08 | 9.41 | 961.18 | 865 | 100 | 48.97348028
277.05 | 0 | 97.39 | 160.6 | 11.83 | 973.9 | 875.61 | 3 | 23.13881456
277.05 | 0 | 97.39 | 160.6 | 11.83 | 973.9 | 875.61 | 14 | 41.885667
277.05 | 0 | 97.39 | 160.6 | 11.83 | 973.9 | 875.61 | 28 | 48.28400428
277.05 | 0 | 97.39 | 160.6 | 11.83 | 973.9 | 875.61 | 56 | 51.03501352
277.05 | 0 | 97.39 | 160.6 | 11.83 | 973.9 | 875.61 | 100 | 55.6407132
295.71 | 0 | 95.64 | 171.54 | 8.87 | 955.14 | 859.2 | 3 | 22.94576128
295.71 | 0 | 95.64 | 171.54 | 8.87 | 955.14 | 859.2 | 14 | 35.2322236
295.71 | 0 | 95.64 | 171.54 | 8.87 | 955.14 | 859.2 | 28 | 39.94134468
295.71 | 0 | 95.64 | 171.54 | 8.87 | 955.14 | 859.2 | 56 | 48.71837416
295.71 | 0 | 95.64 | 171.54 | 8.87 | 955.14 | 859.2 | 100 | 52.04164848
251.81 | 0 | 99.94 | 146.14 | 12.35 | 1006 | 899.76 | 3 | 21.02212324
251.81 | 0 | 99.94 | 146.14 | 12.35 | 1006 | 899.76 | 14 | 33.35684888
251.81 | 0 | 99.94 | 146.14 | 12.35 | 1006 | 899.76 | 28 | 33.94290348
251.81 | 0 | 99.94 | 146.14 | 12.35 | 1006 | 899.76 | 56 | 44.14025352
251.81 | 0 | 99.94 | 146.14 | 12.35 | 1006 | 899.76 | 100 | 45.3675208
249.1 | 0 | 98.75 | 158.11 | 12.8 | 987.76 | 889.01 | 3 | 15.36152528
249.1 | 0 | 98.75 | 158.11 | 12.8 | 987.76 | 889.01 | 14 | 28.6822016
249.1 | 0 | 98.75 | 158.11 | 12.8 | 987.76 | 889.01 | 28 | 30.84715624
249.1 | 0 | 98.75 | 158.11 | 12.8 | 987.76 | 889.01 | 56 | 42.03045696
249.1 | 0 | 98.75 | 158.11 | 12.8 | 987.76 | 889.01 | 100 | 51.0556978
252.31 | 0 | 98.75 | 146.25 | 14.17 | 987.76 | 889.01 | 3 | 21.78054684
252.31 | 0 | 98.75 | 146.25 | 14.17 | 987.76 | 889.01 | 14 | 42.29245784
252.31 | 0 | 98.75 | 146.25 | 14.17 | 987.76 | 889.01 | 28 | 50.60064364
252.31 | 0 | 98.75 | 146.25 | 14.17 | 987.76 | 889.01 | 56 | 55.82687172
252.31 | 0 | 98.75 | 146.25 | 14.17 | 987.76 | 889.01 | 100 | 60.9496784
246.83 | 0 | 125.08 | 143.3 | 11.99 | 1086.8 | 800.89 | 3 | 23.52492112
246.83 | 0 | 125.08 | 143.3 | 11.99 | 1086.8 | 800.89 | 14 | 42.21661548
246.83 | 0 | 125.08 | 143.3 | 11.99 | 1086.8 | 800.89 | 28 | 52.5035974
246.83 | 0 | 125.08 | 143.3 | 11.99 | 1086.8 | 800.89 | 56 | 60.32225524
246.83 | 0 | 125.08 | 143.3 | 11.99 | 1086.8 | 800.89 | 100 | 66.42411784
275.07 | 0 | 121.35 | 159.48 | 9.9 | 1053.6 | 777.5 | 3 | 23.80071152
275.07 | 0 | 121.35 | 159.48 | 9.9 | 1053.6 | 777.5 | 14 | 38.76923548
275.07 | 0 | 121.35 | 159.48 | 9.9 | 1053.6 | 777.5 | 28 | 51.3314882
275.07 | 0 | 121.35 | 159.48 | 9.9 | 1053.6 | 777.5 | 56 | 56.8472962
275.07 | 0 | 121.35 | 159.48 | 9.9 | 1053.6 | 777.5 | 100 | 58.60546
297.16 | 0 | 117.54 | 174.8 | 9.52 | 1022.8 | 753.45 | 3 | 21.91154728
297.16 | 0 | 117.54 | 174.8 | 9.52 | 1022.8 | 753.45 | 14 | 36.9903874
297.16 | 0 | 117.54 | 174.8 | 9.52 | 1022.8 | 753.45 | 28 | 47.401475
297.16 | 0 | 117.54 | 174.8 | 9.52 | 1022.8 | 753.45 | 56 | 51.95891136
297.16 | 0 | 117.54 | 174.8 | 9.52 | 1022.8 | 753.45 | 100 | 56.7438748
213.74 | 0 | 174.74 | 154.79 | 10.16 | 1053.5 | 776.35 | 3 | 17.57474324
213.74 | 0 | 174.74 | 154.79 | 10.16 | 1053.5 | 776.35 | 14 | 33.72916592
213.74 | 0 | 174.74 | 154.79 | 10.16 | 1053.5 | 776.35 | 28 | 40.14818748
213.74 | 0 | 174.74 | 154.79 | 10.16 | 1053.5 | 776.35 | 56 | 46.6430514
213.74 | 0 | 174.74 | 154.79 | 10.16 | 1053.5 | 776.35 | 100 | 50.07664188
213.5 | 0 | 174.24 | 154.61 | 11.66 | 1052.3 | 775.48 | 3 | 17.36790044
213.5 | 0 | 174.24 | 154.61 | 11.66 | 1052.3 | 775.48 | 14 | 33.70158688
213.5 | 0 | 174.24 | 154.61 | 11.66 | 1052.3 | 775.48 | 28 | 45.93978588
213.5 | 0 | 174.24 | 154.61 | 11.66 | 1052.3 | 775.48 | 56 | 51.4349096
213.5 | 0 | 174.24 | 154.61 | 11.66 | 1052.3 | 775.48 | 100 | 59.30183076
277.19 | 97.82 | 24.46 | 160.7 | 11.19 | 1061.7 | 782.46 | 3 | 30.44726016
277.19 | 97.82 | 24.46 | 160.7 | 11.19 | 1061.7 | 782.46 | 14 | 47.7117392
277.19 | 97.82 | 24.46 | 160.7 | 11.19 | 1061.7 | 782.46 | 28 | 63.14221208
277.19 | 97.82 | 24.46 | 160.7 | 11.19 | 1061.7 | 782.46 | 56 | 66.82401392
277.19 | 97.82 | 24.46 | 160.7 | 11.19 | 1061.7 | 782.46 | 100 | 66.9481196
218.23 | 54.64 | 123.78 | 140.75 | 11.91 | 1075.7 | 792.67 | 3 | 27.42046052
218.23 | 54.64 | 123.78 | 140.75 | 11.91 | 1075.7 | 792.67 | 14 | 35.9561734
218.23 | 54.64 | 123.78 | 140.75 | 11.91 | 1075.7 | 792.67 | 28 | 55.50971276
218.23 | 54.64 | 123.78 | 140.75 | 11.91 | 1075.7 | 792.67 | 56 | 61.99078716
218.23 | 54.64 | 123.78 | 140.75 | 11.91 | 1075.7 | 792.67 | 100 | 63.52831864
214.9 | 53.8 | 121.89 | 155.63 | 9.61 | 1014.3 | 780.58 | 3 | 18.01600788
214.9 | 53.8 | 121.89 | 155.63 | 9.61 | 1014.3 | 780.58 | 14 | 38.60376124
214.9 | 53.8 | 121.89 | 155.63 | 9.61 | 1014.3 | 780.58 | 28 | 52.20022796
214.9 | 53.8 | 121.89 | 155.63 | 9.61 | 1014.3 | 780.58 | 56 | 53.95839176
214.9 | 53.8 | 121.89 | 155.63 | 9.61 | 1014.3 | 780.58 | 100 | 56.63355864
218.85 | 0 | 124.13 | 158.49 | 11.33 | 1078.7 | 794.91 | 3 | 15.340841
218.85 | 0 | 124.13 | 158.49 | 11.33 | 1078.7 | 794.91 | 14 | 26.04840328
218.85 | 0 | 124.13 | 158.49 | 11.33 | 1078.7 | 794.91 | 28 | 30.21973308
218.85 | 0 | 124.13 | 158.49 | 11.33 | 1078.7 | 794.91 | 56 | 37.2661778
218.85 | 0 | 124.13 | 158.49 | 11.33 | 1078.7 | 794.91 | 100 | 46.2293658
376 | 0 | 0 | 214.6 | 0 | 1003.5 | 762.36 | 3 | 16.27852836
376 | 0 | 0 | 214.6 | 0 | 1003.5 | 762.36 | 14 | 25.62092816
376 | 0 | 0 | 214.6 | 0 | 1003.5 | 762.36 | 28 | 31.97100212
376 | 0 | 0 | 214.6 | 0 | 1003.5 | 762.36 | 56 | 36.3009114
376 | 0 | 0 | 214.6 | 0 | 1003.5 | 762.36 | 100 | 43.0577762
500 | 0 | 0 | 140 | 4 | 966 | 853 | 28 | 67.568648
475 | 0 | 59 | 142 | 1.9 | 1098 | 641 | 28 | 57.226508
315 | 137 | 0 | 145 | 5.9 | 1130 | 745 | 28 | 81.75116932
505 | 0 | 60 | 195 | 0 | 1030 | 630 | 28 | 64.0178466
451 | 0 | 0 | 165 | 11.25 | 1030 | 745 | 28 | 78.80021204
516 | 0 | 0 | 162 | 8.2 | 801 | 802 | 28 | 41.36856
520 | 0 | 0 | 170 | 5.2 | 855 | 855 | 28 | 60.28088668
528 | 0 | 0 | 185 | 6.86 | 920 | 720 | 28 | 56.83350668
520 | 0 | 0 | 175 | 5.2 | 870 | 805 | 28 | 51.021224
385 | 0 | 136 | 158 | 20 | 903 | 768 | 28 | 55.55108132
500.1 | 0 | 0 | 200 | 3 | 1124.4 | 613.2 | 28 | 44.13335876
450.1 | 50 | 0 | 200 | 3 | 1124.4 | 613.2 | 28 | 39.37597436
397 | 17.2 | 158 | 167 | 20.8 | 967 | 633 | 28 | 55.64760796
333 | 17.5 | 163 | 167 | 17.9 | 996 | 652 | 28 | 47.27736932
334 | 17.6 | 158 | 189 | 15.3 | 967 | 633 | 28 | 44.32641204
405 | 0 | 0 | 175 | 0 | 1120 | 695 | 28 | 52.30364936
200 | 200 | 0 | 190 | 0 | 1145 | 660 | 28 | 49.24927068
516 | 0 | 0 | 162 | 8.26 | 801 | 802 | 28 | 41.36856
145 | 116 | 119 | 184 | 5.7 | 833 | 880 | 28 | 29.15794004
160 | 128 | 122 | 182 | 6.4 | 824 | 879 | 28 | 39.39665864
234 | 156 | 0 | 189 | 5.85 | 981 | 760 | 28 | 39.300132
250 | 180 | 95 | 159 | 9.45 | 860 | 800 | 28 | 67.86512268
475 | 0 | 0 | 162 | 9.5 | 1044 | 662 | 28 | 58.52272288
285 | 190 | 0 | 163 | 7.6 | 1031 | 685 | 28 | 53.57917996
356 | 119 | 0 | 160 | 9.03 | 1061 | 657 | 28 | 58.99846132
275 | 180 | 120 | 162 | 10.35 | 830 | 765 | 28 | 76.23536132
500 | 0 | 0 | 151 | 9 | 1033 | 655 | 28 | 69.83702404
165 | 0.02 | 143.57 | 163.81 | 0 | 1005.6 | 900.9 | 3 | 14.39625888
165 | 128.5 | 132.1 | 175.06 | 8.08 | 1005.8 | 746.6 | 3 | 19.41564416
178.03 | 129.8 | 118.6 | 179.94 | 3.57 | 1007.3 | 746.8 | 3 | 20.72564856
167.35 | 129.9 | 128.62 | 175.46 | 7.79 | 1006.3 | 746.6 | 3 | 14.94094492
172.38 | 13.61 | 172.37 | 156.76 | 4.14 | 1006.3 | 856.4 | 3 | 21.29101888
173.54 | 50.05 | 173.53 | 164.77 | 6.47 | 1006.2 | 793.5 | 3 | 23.07676172
167 | 75.4 | 167 | 164.03 | 7.91 | 1007.3 | 770.1 | 3 | 15.52010476
173.81 | 93.37 | 159.9 | 172.34 | 9.73 | 1007.2 | 746.6 | 3 | 15.81657944
190.34 | 0 | 125.18 | 166.61 | 9.88 | 1079 | 798.9 | 3 | 12.5484632
250 | 0 | 95.69 | 191.84 | 5.33 | 948.9 | 857.2 | 3 | 8.48744956
213.5 | 0 | 174.24 | 159.21 | 11.66 | 1043.6 | 771.9 | 3 | 15.60973664
194.68 | 0 | 100.52 | 170.17 | 7.48 | 998 | 901.8 | 3 | 12.17614616
251.37 | 0 | 118.27 | 192.94 | 5.75 | 1043.6 | 754.3 | 3 | 11.98309288
165 | 0.02 | 143.57 | 163.81 | 0 | 1005.6 | 900.9 | 14 | 16.87837248
165 | 128.5 | 132.1 | 175.06 | 8.08 | 1005.8 | 746.6 | 14 | 33.08795324
178.03 | 129.8 | 118.6 | 179.94 | 3.57 | 1007.3 | 746.8 | 14 | 34.23937816
167.35 | 129.9 | 128.62 | 175.46 | 7.79 | 1006.3 | 746.6 | 14 | 31.81242264
172.38 | 13.61 | 172.37 | 156.76 | 4.14 | 1006.3 | 856.4 | 14 | 29.7508894
173.54 | 50.05 | 173.53 | 164.77 | 6.47 | 1006.2 | 793.5 | 14 | 33.00521612
167 | 75.4 | 167 | 164.03 | 7.91 | 1007.3 | 770.1 | 14 | 32.90179472
173.81 | 93.37 | 159.9 | 172.34 | 9.73 | 1007.2 | 746.6 | 14 | 29.55094136
190.34 | 0 | 125.18 | 166.61 | 9.88 | 1079 | 798.9 | 14 | 19.41564416
250 | 0 | 95.69 | 191.84 | 5.33 | 948.9 | 857.2 | 14 | 24.65566176
213.5 | 0 | 174.24 | 159.21 | 11.66 | 1043.6 | 771.9 | 14 | 29.59230992
194.68 | 0 | 100.52 | 170.17 | 7.48 | 998 | 901.8 | 14 | 24.28334472
251.37 | 0 | 118.27 | 192.94 | 5.75 | 1043.6 | 754.3 | 14 | 20.72564856
165 | 0.02 | 143.57 | 163.81 | 0 | 1005.6 | 900.9 | 28 | 26.200088
165 | 128.5 | 132.1 | 175.06 | 8.08 | 1005.8 | 746.6 | 28 | 46.38794528
178.03 | 129.8 | 118.6 | 179.94 | 3.57 | 1007.3 | 746.8 | 28 | 39.1622368
167.35 | 129.9 | 128.62 | 175.46 | 7.79 | 1006.3 | 746.6 | 28 | 41.20308576
172.38 | 13.61 | 172.37 | 156.76 | 4.14 | 1006.3 | 856.4 | 28 | 33.68779736
173.54 | 50.05 | 173.53 | 164.77 | 6.47 | 1006.2 | 793.5 | 28 | 38.20386516
167 | 75.4 | 167 | 164.03 | 7.91 | 1007.3 | 770.1 | 28 | 41.40992856
173.81 | 93.37 | 159.9 | 172.34 | 9.73 | 1007.2 | 746.6 | 28 | 37.81086384
190.34 | 0 | 125.18 | 166.61 | 9.88 | 1079 | 798.9 | 28 | 24.84871504
250 | 0 | 95.69 | 191.84 | 5.33 | 948.9 | 857.2 | 28 | 27.22051248
213.5 | 0 | 174.24 | 159.21 | 11.66 | 1043.6 | 771.9 | 28 | 44.63667624
194.68 | 0 | 100.52 | 170.17 | 7.48 | 998 | 901.8 | 28 | 37.2661778
251.37 | 0 | 118.27 | 192.94 | 5.75 | 1043.6 | 754.3 | 28 | 33.27411176
165 | 0.02 | 143.57 | 163.81 | 0 | 1005.6 | 900.9 | 56 | 36.56291228
165 | 128.5 | 132.1 | 175.06 | 8.08 | 1005.8 | 746.6 | 56 | 53.72396992
178.03 | 129.8 | 118.6 | 179.94 | 3.57 | 1007.3 | 746.8 | 56 | 48.58737372
167.35 | 129.9 | 128.62 | 175.46 | 7.79 | 1006.3 | 746.6 | 56 | 51.72448952
172.38 | 13.61 | 172.37 | 156.76 | 4.14 | 1006.3 | 856.4 | 56 | 35.852752
173.54 | 50.05 | 173.53 | 164.77 | 6.47 | 1006.2 | 793.5 | 56 | 53.77223324
167 | 75.4 | 167 | 164.03 | 7.91 | 1007.3 | 770.1 | 56 | 53.46196904
173.81 | 93.37 | 159.9 | 172.34 | 9.73 | 1007.2 | 746.6 | 56 | 48.9872698
190.34 | 0 | 125.18 | 166.61 | 9.88 | 1079 | 798.9 | 56 | 31.715896
250 | 0 | 95.69 | 191.84 | 5.33 | 948.9 | 857.2 | 56 | 39.64487
213.5 | 0 | 174.24 | 159.21 | 11.66 | 1043.6 | 771.9 | 56 | 51.25564584
194.68 | 0 | 100.52 | 170.17 | 7.48 | 998 | 901.8 | 56 | 43.38872468
251.37 | 0 | 118.27 | 192.94 | 5.75 | 1043.6 | 754.3 | 56 | 39.2656582
165 | 0.02 | 143.57 | 163.81 | 0 | 1005.6 | 900.9 | 100 | 37.9556538
165 | 128.5 | 132.1 | 175.06 | 8.08 | 1005.8 | 746.6 | 100 | 55.0201848
178.03 | 129.8 | 118.6 | 179.94 | 3.57 | 1007.3 | 746.8 | 100 | 49.99390476
167.35 | 129.9 | 128.62 | 175.46 | 7.79 | 1006.3 | 746.6 | 100 | 53.65502232
172.38 | 13.61 | 172.37 | 156.76 | 4.14 | 1006.3 | 856.4 | 100 | 37.6798634
173.54 | 50.05 | 173.53 | 164.77 | 6.47 | 1006.2 | 793.5 | 100 | 56.06129356
167 | 75.4 | 167 | 164.03 | 7.91 | 1007.3 | 770.1 | 100 | 56.8128224
173.81 | 93.37 | 159.9 | 172.34 | 9.73 | 1007.2 | 746.6 | 100 | 50.93848688
190.34 | 0 | 125.18 | 166.61 | 9.88 | 1079 | 798.9 | 100 | 33.56369168
250 | 0 | 95.69 | 191.84 | 5.33 | 948.9 | 857.2 | 100 | 41.1617172
213.5 | 0 | 174.24 | 159.21 | 11.66 | 1043.6 | 771.9 | 100 | 52.95865156
194.68 | 0 | 100.52 | 170.17 | 7.48 | 998 | 901.8 | 100 | 44.27814872
251.37 | 0 | 118.27 | 192.94 | 5.75 | 1043.6 | 754.3 | 100 | 40.14818748
446 | 24 | 79 | 162 | 11.61 | 967 | 712 | 28 | 57.02655996
446 | 24 | 79 | 162 | 11.64 | 967 | 712 | 28 | 44.42293868
446 | 24 | 79 | 162 | 11.64 | 967 | 712 | 28 | 51.021224
446 | 24 | 79 | 162 | 10.3 | 967 | 712 | 28 | 53.38612668
446 | 24 | 79 | 162 | 11.61 | 967 | 712 | 3 | 35.36322404
446 | 24 | 79 | 162 | 11.64 | 967 | 712 | 3 | 25.02108404
446 | 24 | 79 | 162 | 11.64 | 967 | 712 | 3 | 23.34565736
446 | 24 | 79 | 162 | 11.61 | 967 | 712 | 7 | 52.00717468
446 | 24 | 79 | 162 | 11.64 | 967 | 712 | 7 | 38.01770664
446 | 24 | 79 | 162 | 11.64 | 967 | 712 | 7 | 39.300132
446 | 24 | 79 | 162 | 11.61 | 967 | 712 | 56 | 61.06688932
446 | 24 | 79 | 162 | 11.64 | 967 | 712 | 56 | 56.14403068
446 | 24 | 79 | 162 | 11.64 | 967 | 712 | 56 | 55.25460664
446 | 24 | 79 | 162 | 10.3 | 967 | 712 | 56 | 54.76507868
387 | 20 | 94 | 157 | 14.32 | 938 | 845 | 28 | 50.23522136
387 | 20 | 94 | 157 | 13.93 | 938 | 845 | 28 | 46.68441996
387 | 20 | 94 | 157 | 11.61 | 938 | 845 | 28 | 46.68441996
387 | 20 | 94 | 157 | 14.32 | 938 | 845 | 3 | 22.752708
387 | 20 | 94 | 157 | 13.93 | 938 | 845 | 3 | 25.510612
387 | 20 | 94 | 157 | 11.61 | 938 | 845 | 3 | 34.77027468
387 | 20 | 94 | 157 | 14.32 | 938 | 845 | 7 | 36.83870268
387 | 20 | 94 | 157 | 13.93 | 938 | 845 | 7 | 45.89841732
387 | 20 | 94 | 157 | 11.61 | 938 | 845 | 7 | 41.66503468
387 | 20 | 94 | 157 | 14.32 | 938 | 845 | 56 | 56.33708396
387 | 20 | 94 | 157 | 13.93 | 938 | 845 | 56 | 47.96684532
387 | 20 | 94 | 157 | 11.61 | 938 | 845 | 56 | 61.45989064
355 | 19 | 97 | 145 | 13.13 | 967 | 871 | 28 | 44.02993736
355 | 19 | 97 | 145 | 12.25 | 967 | 871 | 28 | 55.45455468
491 | 26 | 123 | 210 | 3.93 | 882 | 699 | 28 | 55.55108132
491 | 26 | 123 | 201 | 3.93 | 822 | 699 | 28 | 57.915984
491 | 26 | 123 | 210 | 3.93 | 882 | 699 | 3 | 25.60911
491 | 26 | 123 | 210 | 3.93 | 882 | 699 | 7 | 33.48883
491 | 26 | 123 | 210 | 3.93 | 882 | 699 | 56 | 59.59043
491 | 26 | 123 | 201 | 3.93 | 822 | 699 | 3 | 29.54897
491 | 26 | 123 | 201 | 3.93 | 822 | 699 | 7 | 37.92118
491 | 26 | 123 | 201 | 3.93 | 822 | 699 | 56 | 61.85585
424 | 22 | 132 | 178 | 8.48 | 822 | 750 | 28 | 62.05284
424 | 22 | 132 | 178 | 8.48 | 882 | 750 | 3 | 32.01139
424 | 22 | 132 | 168 | 8.92 | 822 | 750 | 28 | 72.09850532
424 | 22 | 132 | 178 | 8.48 | 822 | 750 | 7 | 39.00464
424 | 22 | 132 | 178 | 8.48 | 822 | 750 | 56 | 65.69721
424 | 22 | 132 | 168 | 8.92 | 822 | 750 | 3 | 32.10988
424 | 22 | 132 | 168 | 8.92 | 822 | 750 | 7 | 40.2851
424 | 22 | 132 | 168 | 8.92 | 822 | 750 | 56 | 74.36491
202 | 11 | 141 | 206 | 1.72 | 942 | 801 | 28 | 21.96670536
202 | 11 | 141 | 206 | 1.72 | 942 | 801 | 3 | 9.849657
202 | 11 | 141 | 206 | 1.72 | 942 | 801 | 7 | 15.06998
202 | 11 | 141 | 206 | 1.72 | 942 | 801 | 56 | 23.24519
284 | 15 | 141 | 179 | 5.46 | 842 | 801 | 28 | 43.73346268
284 | 15 | 141 | 179 | 5.46 | 842 | 801 | 3 | 13.39553
284 | 15 | 141 | 179 | 5.46 | 842 | 801 | 7 | 24.13166
284 | 15 | 141 | 179 | 5.46 | 842 | 801 | 56 | 44.52045
359 | 19 | 141 | 154 | 10.91 | 942 | 801 | 28 | 62.93536928
359 | 19 | 141 | 154 | 10.91 | 942 | 801 | 28 | 59.49488404
359 | 19 | 141 | 154 | 10.91 | 942 | 801 | 3 | 25.11663
359 | 19 | 141 | 154 | 10.91 | 942 | 801 | 3 | 23.63918
359 | 19 | 141 | 154 | 10.91 | 942 | 801 | 7 | 35.75426
359 | 19 | 141 | 154 | 10.91 | 942 | 801 | 7 | 38.610656
359 | 19 | 141 | 154 | 10.91 | 942 | 801 | 56 | 68.75061
359 | 19 | 141 | 154 | 10.91 | 942 | 801 | 56 | 66.78068
436 | 0 | 0 | 218 | 0 | 838.4 | 719.7 | 28 | 23.84897484
289 | 0 | 0 | 192 | 0 | 913.2 | 895.3 | 90 | 32.06822
289 | 0 | 0 | 192 | 0 | 913.2 | 895.3 | 3 | 11.6549
393 | 0 | 0 | 192 | 0 | 940.6 | 785.6 | 3 | 19.19915
393 | 0 | 0 | 192 | 0 | 940.6 | 785.6 | 90 | 48.84662
393 | 0 | 0 | 192 | 0 | 940.6 | 785.6 | 28 | 39.60488
480 | 0 | 0 | 192 | 0 | 936.2 | 712.2 | 28 | 43.94237
480 | 0 | 0 | 192 | 0 | 936.2 | 712.2 | 7 | 34.56964
480 | 0 | 0 | 192 | 0 | 936.2 | 712.2 | 90 | 54.31554
480 | 0 | 0 | 192 | 0 | 936.2 | 712.2 | 3 | 24.40469
333 | 0 | 0 | 192 | 0 | 931.2 | 842.6 | 3 | 15.61594
255 | 0 | 0 | 192 | 0 | 889.8 | 945 | 90 | 21.85915
255 | 0 | 0 | 192 | 0 | 889.8 | 945 | 7 | 10.22217
289 | 0 | 0 | 192 | 0 | 913.2 | 895.3 | 7 | 14.5969
255 | 0 | 0 | 192 | 0 | 889.8 | 945 | 28 | 18.74616
333 | 0 | 0 | 192 | 0 | 931.2 | 842.6 | 28 | 31.96687
333 | 0 | 0 | 192 | 0 | 931.2 | 842.6 | 7 | 23.40495
289 | 0 | 0 | 192 | 0 | 913.2 | 895.3 | 28 | 25.57335
333 | 0 | 0 | 192 | 0 | 931.2 | 842.6 | 90 | 41.6802
393 | 0 | 0 | 192 | 0 | 940.6 | 785.6 | 7 | 27.74245
255 | 0 | 0 | 192 | 0 | 889.8 | 945 | 3 | 8.204074924
158.8 | 238.2 | 0 | 185.7 | 0 | 1040.6 | 734.3 | 7 | 9.617500724
239.6 | 359.4 | 0 | 185.7 | 0 | 941.6 | 664.3 | 7 | 25.42236
238.2 | 158.8 | 0 | 185.7 | 0 | 1040.6 | 734.3 | 7 | 15.69109
181.9 | 272.8 | 0 | 185.7 | 0 | 1012.4 | 714.3 | 28 | 27.9355
193.5 | 290.2 | 0 | 185.7 | 0 | 998.2 | 704.3 | 28 | 32.62669
255.5 | 170.3 | 0 | 185.7 | 0 | 1026.6 | 724.3 | 7 | 17.23621
272.8 | 181.9 | 0 | 185.7 | 0 | 1012.4 | 714.3 | 7 | 19.76521
239.6 | 359.4 | 0 | 185.7 | 0 | 941.6 | 664.3 | 28 | 39.43527
220.8 | 147.2 | 0 | 185.7 | 0 | 1055 | 744.3 | 28 | 25.74503384
397 | 0 | 0 | 185.7 | 0 | 1040.6 | 734.3 | 28 | 33.08244
382.5 | 0 | 0 | 185.7 | 0 | 1047.8 | 739.3 | 7 | 24.06547
210.7 | 316.1 | 0 | 185.7 | 0 | 977 | 689.3 | 7 | 21.81985
158.8 | 238.2 | 0 | 185.7 | 0 | 1040.6 | 734.3 | 28 | 21.06625
295.8 | 0 | 0 | 185.7 | 0 | 1091.4 | 769.3 | 7 | 14.84373
255.5 | 170.3 | 0 | 185.7 | 0 | 1026.6 | 724.3 | 28 | 32.05167
203.5 | 135.7 | 0 | 185.7 | 0 | 1076.2 | 759.3 | 7 | 11.95758
397 | 0 | 0 | 185.7 | 0 | 1040.6 | 734.3 | 7 | 25.44787
381.4 | 0 | 0 | 185.7 | 0 | 1104.6 | 784.3 | 28 | 22.48933
295.8 | 0 | 0 | 185.7 | 0 | 1091.4 | 769.3 | 28 | 25.2169
228 | 342.1 | 0 | 185.7 | 0 | 955.8 | 674.3 | 28 | 39.69934
220.8 | 147.2 | 0 | 185.7 | 0 | 1055 | 744.3 | 7 | 13.08901
316.1 | 210.7 | 0 | 185.7 | 0 | 977 | 689.3 | 28 | 38.70028788
135.7 | 203.5 | 0 | 185.7 | 0 | 1076.2 | 759.3 | 7 | 7.507014688
238.1 | 0 | 0 | 185.7 | 0 | 1118.8 | 789.3 | 28 | 17.57612
339.2 | 0 | 0 | 185.7 | 0 | 1069.2 | 754.3 | 7 | 21.17932
135.7 | 203.5 | 0 | 185.7 | 0 | 1076.2 | 759.3 | 28 | 18.19871902
193.5 | 290.2 | 0 | 185.7 | 0 | 998.2 | 704.3 | 7 | 17.20036
203.5 | 135.7 | 0 | 185.7 | 0 | 1076.2 | 759.3 | 28 | 22.62998
290.2 | 193.5 | 0 | 185.7 | 0 | 998.2 | 704.3 | 7 | 21.85915
181.9 | 272.8 | 0 | 185.7 | 0 | 1012.4 | 714.3 | 7 | 12.37264682
170.3 | 155.5 | 0 | 185.7 | 0 | 1026.6 | 724.3 | 28 | 25.72642
210.7 | 316.1 | 0 | 185.7 | 0 | 977 | 689.3 | 28 | 37.81362
228 | 342.1 | 0 | 185.7 | 0 | 955.8 | 674.3 | 7 | 21.91706
290.2 | 193.5 | 0 | 185.7 | 0 | 998.2 | 704.3 | 28 | 33.0431373
381.4 | 0 | 0 | 185.7 | 0 | 1104.6 | 784.3 | 7 | 14.54104884
238.2 | 158.8 | 0 | 185.7 | 0 | 1040.6 | 734.3 | 28 | 26.91369566
186.2 | 124.1 | 0 | 185.7 | 0 | 1083.4 | 764.3 | 7 | 7.995853172
339.2 | 0 | 0 | 185.7 | 0 | 1069.2 | 754.3 | 28 | 31.89999
238.1 | 0 | 0 | 185.7 | 0 | 1118.8 | 789.3 | 7 | 10.33593
252.5 | 0 | 0 | 185.7 | 0 | 1111.6 | 784.3 | 28 | 19.76521
382.5 | 0 | 0 | 185.7 | 0 | 1047.8 | 739.3 | 28 | 37.43786
252.5 | 0 | 0 | 185.7 | 0 | 1111.6 | 784.3 | 7 | 11.48391
316.1 | 210.7 | 0 | 185.7 | 0 | 977 | 689.3 | 7 | 24.43779
186.2 | 124.1 | 0 | 185.7 | 0 | 1083.4 | 764.3 | 28 | 17.59681
170.3 | 155.5 | 0 | 185.7 | 0 | 1026.6 | 724.3 | 7 | 10.73031
272.8 | 181.9 | 0 | 185.7 | 0 | 1012.4 | 714.3 | 28 | 31.38150014
339 | 0 | 0 | 197 | 0 | 968 | 781 | 3 | 13.22414968
339 | 0 | 0 | 197 | 0 | 968 | 781 | 7 | 20.96696516
339 | 0 | 0 | 197 | 0 | 968 | 781 | 14 | 27.04124872
339 | 0 | 0 | 197 | 0 | 968 | 781 | 28 | 32.03994972
339 | 0 | 0 | 197 | 0 | 968 | 781 | 90 | 35.17017076
339 | 0 | 0 | 197 | 0 | 968 | 781 | 180 | 36.44570136
339 | 0 | 0 | 197 | 0 | 968 | 781 | 365 | 38.89334116
236 | 0 | 0 | 194 | 0 | 968 | 885 | 3 | 6.46728488
236 | 0 | 0 | 194 | 0 | 968 | 885 | 14 | 12.83804312
236 | 0 | 0 | 194 | 0 | 968 | 885 | 28 | 18.41590396
236 | 0 | 0 | 194 | 0 | 968 | 885 | 90 | 21.94602108
236 | 0 | 0 | 193 | 0 | 968 | 885 | 180 | 24.10408096
236 | 0 | 0 | 193 | 0 | 968 | 885 | 365 | 25.08313688
277 | 0 | 0 | 191 | 0 | 968 | 856 | 14 | 21.26343984
277 | 0 | 0 | 191 | 0 | 968 | 856 | 28 | 25.96566616
277 | 0 | 0 | 191 | 0 | 968 | 856 | 3 | 11.36256448
277 | 0 | 0 | 191 | 0 | 968 | 856 | 90 | 31.25394708
277 | 0 | 0 | 191 | 0 | 968 | 856 | 180 | 32.32952964
277 | 0 | 0 | 191 | 0 | 968 | 856 | 360 | 33.70158688
254 | 0 | 0 | 198 | 0 | 968 | 863 | 3 | 9.307926
254 | 0 | 0 | 198 | 0 | 968 | 863 | 90 | 26.94472208
254 | 0 | 0 | 198 | 0 | 968 | 863 | 180 | 27.62730332
254 | 0 | 0 | 198 | 0 | 968 | 863 | 365 | 29.7853632
307 | 0 | 0 | 193 | 0 | 968 | 812 | 180 | 34.48758952
307 | 0 | 0 | 193 | 0 | 968 | 812 | 365 | 36.14922668
307 | 0 | 0 | 193 | 0 | 968 | 812 | 3 | 12.54156844
307 | 0 | 0 | 193 | 0 | 968 | 812 | 28 | 27.53077668
307 | 0 | 0 | 193 | 0 | 968 | 812 | 90 | 32.922479
236 | 0 | 0 | 193 | 0 | 968 | 885 | 7 | 9.99050724
200 | 0 | 0 | 180 | 0 | 1125 | 845 | 7 | 7.83934212
200 | 0 | 0 | 180 | 0 | 1125 | 845 | 28 | 12.24509376
225 | 0 | 0 | 181 | 0 | 1113 | 833 | 7 | 11.1695112
225 | 0 | 0 | 181 | 0 | 1113 | 833 | 28 | 17.3403214
325 | 0 | 0 | 184 | 0 | 1063 | 783 | 7 | 17.54026944
325 | 0 | 0 | 184 | 0 | 1063 | 783 | 28 | 30.57136584
275 | 0 | 0 | 183 | 0 | 1088 | 808 | 7 | 14.2032056
275 | 0 | 0 | 183 | 0 | 1088 | 808 | 28 | 24.49708228
300 | 0 | 0 | 184 | 0 | 1075 | 795 | 7 | 15.57526284
300 | 0 | 0 | 184 | 0 | 1075 | 795 | 28 | 26.84819544
375 | 0 | 0 | 186 | 0 | 1038 | 758 | 7 | 26.0621928
375 | 0 | 0 | 186 | 0 | 1038 | 758 | 28 | 38.21075992
400 | 0 | 0 | 187 | 0 | 1025 | 745 | 28 | 43.69898888
400 | 0 | 0 | 187 | 0 | 1025 | 745 | 7 | 30.14389072
250 | 0 | 0 | 182 | 0 | 1100 | 820 | 7 | 12.73462172
250 | 0 | 0 | 182 | 0 | 1100 | 820 | 28 | 20.87043852
350 | 0 | 0 | 186 | 0 | 1050 | 770 | 7 | 20.27748916
350 | 0 | 0 | 186 | 0 | 1050 | 770 | 28 | 34.29453624
203.5 | 305.3 | 0 | 203.5 | 0 | 963.4 | 630 | 7 | 19.53906
250.2 | 166.8 | 0 | 203.5 | 0 | 977.6 | 694.1 | 90 | 47.7145
157 | 236 | 0 | 192 | 0 | 935.4 | 781.2 | 90 | 43.377
141.3 | 212 | 0 | 203.5 | 0 | 971.8 | 748.5 | 28 | 29.89223198
166.8 | 250.2 | 0 | 203.5 | 0 | 975.6 | 692.6 | 3 | 6.902344236
122.6 | 183.9 | 0 | 203.5 | 0 | 958.2 | 800.1 | 90 | 33.19206
183.9 | 122.6 | 0 | 203.5 | 0 | 959.2 | 800 | 3 | 4.903553312
102 | 153 | 0 | 192 | 0 | 887 | 942 | 3 | 4.565020596
102 | 153 | 0 | 192 | 0 | 887 | 942 | 90 | 25.46097
122.6 | 183.9 | 0 | 203.5 | 0 | 958.2 | 800.1 | 28 | 24.29093
166.8 | 250.2 | 0 | 203.5 | 0 | 975.6 | 692.6 | 28 | 33.94773
200 | 133 | 0 | 192 | 0 | 965.4 | 806.2 | 3 | 11.41427518
108.3 | 162.4 | 0 | 203.5 | 0 | 938.2 | 849 | 28 | 20.59396
305.3 | 203.5 | 0 | 203.5 | 0 | 965.4 | 631 | 7 | 25.89396
108.3 | 162.4 | 0 | 203.5 | 0 | 938.2 | 849 | 90 | 29.23171
116 | 173 | 0 | 192 | 0 | 909.8 | 891.9 | 90 | 31.02366
141.3 | 212 | 0 | 203.5 | 0 | 971.8 | 748.5 | 7 | 10.3938507
157 | 236 | 0 | 192 | 0 | 935.4 | 781.2 | 28 | 33.66436
133 | 200 | 0 | 192 | 0 | 927.4 | 839.2 | 28 | 27.87483
250.2 | 166.8 | 0 | 203.5 | 0 | 977.6 | 694.1 | 7 | 19.35014394
173 | 116 | 0 | 192 | 0 | 946.8 | 856.8 | 7 | 11.39221
192 | 288 | 0 | 192 | 0 | 929.8 | 716.1 | 3 | 12.7884
192 | 288 | 0 | 192 | 0 | 929.8 | 716.1 | 28 | 39.32151
153 | 102 | 0 | 192 | 0 | 888 | 943.1 | 3 | 4.782205536
288 | 192 | 0 | 192 | 0 | 932 | 717.8 | 3 | 16.10960674
305.3 | 203.5 | 0 | 203.5 | 0 | 965.4 | 631 | 28 | 43.377
236 | 157 | 0 | 192 | 0 | 972.6 | 749.1 | 7 | 20.41607
173 | 116 | 0 | 192 | 0 | 946.8 | 856.8 | 3 | 6.940954892
212 | 141.3 | 0 | 203.5 | 0 | 973.4 | 750 | 7 | 15.0305768
236 | 157 | 0 | 192 | 0 | 972.6 | 749.1 | 3 | 13.5654403
183.9 | 122.6 | 0 | 203.5 | 0 | 959.2 | 800 | 90 | 32.53292506
166.8 | 250.2 | 0 | 203.5 | 0 | 975.6 | 692.6 | 7 | 15.74832
102 | 153 | 0 | 192 | 0 | 887 | 942 | 7 | 7.675936308
288 | 192 | 0 | 192 | 0 | 932 | 717.8 | 28 | 38.8044
212 | 141.3 | 0 | 203.5 | 0 | 973.4 | 750 | 28 | 33.00384
102 | 153 | 0 | 192 | 0 | 887 | 942 | 28 | 17.27551
173 | 116 | 0 | 192 | 0 | 946.8 | 856.8 | 28 | 24.28197
183.9 | 122.6 | 0 | 203.5 | 0 | 959.2 | 800 | 28 | 24.04616
133 | 200 | 0 | 192 | 0 | 927.4 | 839.2 | 90 | 36.58842
192 | 288 | 0 | 192 | 0 | 929.8 | 716.1 | 90 | 50.73233
133 | 200 | 0 | 192 | 0 | 927.4 | 839.2 | 7 | 13.66404
305.3 | 203.5 | 0 | 203.5 | 0 | 965.4 | 631 | 3 | 14.14391
236 | 157 | 0 | 192 | 0 | 972.6 | 749.1 | 90 | 47.78207
108.3 | 162.4 | 0 | 203.5 | 0 | 938.2 | 849 | 3 | 2.331807832
157 | 236 | 0 | 192 | 0 | 935.4 | 781.2 | 7 | 16.8894
288 | 192 | 0 | 192 | 0 | 932 | 717.8 | 7 | 23.52354
212 | 141.3 | 0 | 203.5 | 0 | 973.4 | 750 | 3 | 6.8085755
212 | 141.3 | 0 | 203.5 | 0 | 973.4 | 750 | 90 | 39.70002808
153 | 102 | 0 | 192 | 0 | 888 | 943.1 | 28 | 17.96429718
236 | 157 | 0 | 192 | 0 | 972.6 | 749.1 | 28 | 32.88455782
116 | 173 | 0 | 192 | 0 | 909.8 | 891.9 | 28 | 22.34799
183.9 | 122.6 | 0 | 203.5 | 0 | 959.2 | 800 | 7 | 10.78754
108.3 | 162.4 | 0 | 203.5 | 0 | 938.2 | 849 | 7 | 7.723510152
203.5 | 305.3 | 0 | 203.5 | 0 | 963.4 | 630 | 28 | 41.68434
203.5 | 305.3 | 0 | 203.5 | 0 | 963.4 | 630 | 3 | 9.561653168
133 | 200 | 0 | 192 | 0 | 927.4 | 839.2 | 3 | 6.883728384
288 | 192 | 0 | 192 | 0 | 932 | 717.8 | 90 | 50.52687
200 | 133 | 0 | 192 | 0 | 965.4 | 806.2 | 7 | 17.16588
200 | 133 | 0 | 192 | 0 | 965.4 | 806.2 | 28 | 30.43968
250.2 | 166.8 | 0 | 203.5 | 0 | 977.6 | 694.1 | 3 | 9.731264264
122.6 | 183.9 | 0 | 203.5 | 0 | 958.2 | 800.1 | 3 | 3.31982694
153 | 102 | 0 | 192 | 0 | 888 | 943.1 | 90 | 26.32281
200 | 133 | 0 | 192 | 0 | 965.4 | 806.2 | 90 | 43.25082948
116 | 173 | 0 | 192 | 0 | 909.8 | 891.9 | 3 | 6.280436884
173 | 116 | 0 | 192 | 0 | 946.8 | 856.8 | 90 | 32.10269
250.2 | 166.8 | 0 | 203.5 | 0 | 977.6 | 694.1 | 28 | 36.96419
305.3 | 203.5 | 0 | 203.5 | 0 | 965.4 | 631 | 90 | 54.59891
192 | 288 | 0 | 192 | 0 | 929.8 | 716.1 | 7 | 21.48062478
157 | 236 | 0 | 192 | 0 | 935.4 | 781.2 | 3 | 9.694722036
153 | 102 | 0 | 192 | 0 | 888 | 943.1 | 7 | 8.374375496
141.3 | 212 | 0 | 203.5 | 0 | 971.8 | 748.5 | 90 | 39.6621069
116 | 173 | 0 | 192 | 0 | 909.8 | 891.9 | 7 | 10.08979
141.3 | 212 | 0 | 203.5 | 0 | 971.8 | 748.5 | 3 | 4.827710952
122.6 | 183.9 | 0 | 203.5 | 0 | 958.2 | 800.1 | 7 | 10.35455
166.8 | 250.2 | 0 | 203.5 | 0 | 975.6 | 692.6 | 90 | 43.56523
203.5 | 305.3 | 0 | 203.5 | 0 | 963.4 | 630 | 90 | 51.86376
310 | 0 | 0 | 192 | 0 | 1012 | 830 | 3 | 11.85209244
310 | 0 | 0 | 192 | 0 | 1012 | 830 | 7 | 17.24379476
310 | 0 | 0 | 192 | 0 | 1012 | 830 | 28 | 27.82725136
310 | 0 | 0 | 192 | 0 | 1012 | 830 | 90 | 35.76312012
310 | 0 | 0 | 192 | 0 | 1012 | 830 | 120 | 38.70028788
331 | 0 | 0 | 192 | 0 | 1025 | 821 | 3 | 14.306627
331 | 0 | 0 | 192 | 0 | 1025 | 821 | 7 | 17.43684804
331 | 0 | 0 | 192 | 0 | 1025 | 821 | 28 | 31.74347504
331 | 0 | 0 | 192 | 0 | 1025 | 821 | 90 | 37.91428524
331 | 0 | 0 | 192 | 0 | 1025 | 821 | 120 | 39.38286912
349 | 0 | 0 | 192 | 0 | 1056 | 809 | 3 | 15.87173752
349 | 0 | 0 | 192 | 0 | 1056 | 809 | 7 | 9.01145132
349 | 0 | 0 | 192 | 0 | 1056 | 809 | 28 | 33.60506024
349 | 0 | 0 | 192 | 0 | 1056 | 809 | 90 | 40.65839972
349 | 0 | 0 | 192 | 0 | 1056 | 809 | 120 | 40.85834776
238 | 0 | 0 | 186 | 0 | 1119 | 789 | 7 | 12.05204048
238 | 0 | 0 | 186 | 0 | 1119 | 789 | 28 | 17.54026944
296 | 0 | 0 | 186 | 0 | 1090 | 769 | 7 | 18.91232668
296 | 0 | 0 | 186 | 0 | 1090 | 769 | 28 | 25.17966352
297 | 0 | 0 | 186 | 0 | 1040 | 734 | 7 | 30.9574724
480 | 0 | 0 | 192 | 0 | 936 | 721 | 28 | 43.89204216
480 | 0 | 0 | 192 | 0 | 936 | 721 | 90 | 54.27555072
397 | 0 | 0 | 186 | 0 | 1040 | 734 | 28 | 36.93522932
281 | 0 | 0 | 186 | 0 | 1104 | 774 | 7 | 14.49968028
281 | 0 | 0 | 185 | 0 | 1104 | 774 | 28 | 22.43554904
500 | 0 | 0 | 200 | 0 | 1125 | 613 | 1 | 12.63809508
500 | 0 | 0 | 200 | 0 | 1125 | 613 | 3 | 26.0621928
500 | 0 | 0 | 200 | 0 | 1125 | 613 | 7 | 33.21205892
500 | 0 | 0 | 200 | 0 | 1125 | 613 | 14 | 36.93522932
500 | 0 | 0 | 200 | 0 | 1125 | 613 | 28 | 44.0919902
540 | 0 | 0 | 173 | 0 | 1125 | 613 | 7 | 52.61391356
540 | 0 | 0 | 173 | 0 | 1125 | 613 | 14 | 59.76377968
540 | 0 | 0 | 173 | 0 | 1125 | 613 | 28 | 67.30664712
540 | 0 | 0 | 173 | 0 | 1125 | 613 | 90 | 69.65776028
540 | 0 | 0 | 173 | 0 | 1125 | 613 | 180 | 71.62276688
540 | 0 | 0 | 173 | 0 | 1125 | 613 | 270 | 74.16693332
350 | 0 | 0 | 203 | 0 | 974 | 775 | 7 | 18.12632404
350 | 0 | 0 | 203 | 0 | 974 | 775 | 14 | 22.53207568
350 | 0 | 0 | 203 | 0 | 974 | 775 | 28 | 27.3377234
350 | 0 | 0 | 203 | 0 | 974 | 775 | 56 | 29.97841648
350 | 0 | 0 | 203 | 0 | 974 | 775 | 90 | 31.35047372
350 | 0 | 0 | 203 | 0 | 974 | 775 | 180 | 32.72253096
385 | 0 | 0 | 186 | 0 | 966 | 763 | 1 | 6.26733684
385 | 0 | 0 | 186 | 0 | 966 | 763 | 3 | 14.69962832
385 | 0 | 0 | 186 | 0 | 966 | 763 | 7 | 23.22155168
385 | 0 | 0 | 186 | 0 | 966 | 763 | 14 | 27.923778
385 | 0 | 0 | 186 | 0 | 966 | 763 | 28 | 31.35047372
331 | 0 | 0 | 192 | 0 | 978 | 825 | 180 | 38.99676256
331 | 0 | 0 | 192 | 0 | 978 | 825 | 360 | 41.24445432
349 | 0 | 0 | 192 | 0 | 1047 | 806 | 3 | 14.98920824
331 | 0 | 0 | 192 | 0 | 978 | 825 | 3 | 13.52062436
382 | 0 | 0 | 186 | 0 | 1047 | 739 | 7 | 24.00065956
382 | 0 | 0 | 186 | 0 | 1047 | 739 | 28 | 37.42475728
382 | 0 | 0 | 186 | 0 | 1111 | 784 | 7 | 11.46598588
281 | 0 | 0 | 186 | 0 | 1104 | 774 | 28 | 22.43554904
339 | 0 | 0 | 185 | 0 | 1069 | 754 | 7 | 21.16001844
339 | 0 | 0 | 185 | 0 | 1069 | 754 | 28 | 31.84000168
295 | 0 | 0 | 185 | 0 | 1069 | 769 | 7 | 14.79615496
295 | 0 | 0 | 185 | 0 | 1069 | 769 | 28 | 25.17966352
238 | 0 | 0 | 185 | 0 | 1118 | 789 | 28 | 17.54026944
296 | 0 | 0 | 192 | 0 | 1085 | 765 | 7 | 14.2032056
296 | 0 | 0 | 192 | 0 | 1085 | 765 | 28 | 21.6495464
296 | 0 | 0 | 192 | 0 | 1085 | 765 | 90 | 29.39236188
331 | 0 | 0 | 192 | 0 | 879 | 825 | 3 | 13.52062436
331 | 0 | 0 | 192 | 0 | 978 | 825 | 7 | 16.26473884
331 | 0 | 0 | 192 | 0 | 978 | 825 | 28 | 31.44700036
331 | 0 | 0 | 192 | 0 | 978 | 825 | 90 | 37.231704
349 | 0 | 0 | 192 | 0 | 1047 | 806 | 7 | 18.12632404
349 | 0 | 0 | 192 | 0 | 1047 | 806 | 28 | 32.72253096
349 | 0 | 0 | 192 | 0 | 1047 | 806 | 90 | 39.48629052
349 | 0 | 0 | 192 | 0 | 1047 | 806 | 180 | 41.05140104
349 | 0 | 0 | 192 | 0 | 1047 | 806 | 360 | 42.1269836
302 | 0 | 0 | 203 | 0 | 974 | 817 | 14 | 18.12632404
302 | 0 | 0 | 203 | 0 | 974 | 817 | 180 | 26.74477404
525 | 0 | 0 | 189 | 0 | 1125 | 613 | 180 | 61.92183956
500 | 0 | 0 | 200 | 0 | 1125 | 613 | 90 | 47.22221124
500 | 0 | 0 | 200 | 0 | 1125 | 613 | 180 | 51.04190828
500 | 0 | 0 | 200 | 0 | 1125 | 613 | 270 | 55.15808
540 | 0 | 0 | 173 | 0 | 1125 | 613 | 3 | 41.63745564
252 | 0 | 0 | 185 | 0 | 1111 | 784 | 7 | 13.71367764
252 | 0 | 0 | 185 | 0 | 1111 | 784 | 28 | 19.69143456
339 | 0 | 0 | 185 | 0 | 1060 | 754 | 28 | 31.6469484
393 | 0 | 0 | 192 | 0 | 940 | 758 | 3 | 19.10537996
393 | 0 | 0 | 192 | 0 | 940 | 758 | 28 | 39.58281716
393 | 0 | 0 | 192 | 0 | 940 | 758 | 90 | 48.79421652
382 | 0 | 0 | 185 | 0 | 1047 | 739 | 7 | 24.00065956
382 | 0 | 0 | 185 | 0 | 1047 | 739 | 28 | 37.42475728
252 | 0 | 0 | 186 | 0 | 1111 | 784 | 7 | 11.46598588
252 | 0 | 0 | 185 | 0 | 1111 | 784 | 28 | 19.69143456
310 | 0 | 0 | 192 | 0 | 970 | 850 | 7 | 14.98920824
310 | 0 | 0 | 192 | 0 | 970 | 850 | 28 | 27.923778
310 | 0 | 0 | 192 | 0 | 970 | 850 | 90 | 34.6806428
310 | 0 | 0 | 192 | 0 | 970 | 850 | 180 | 37.32823064
310 | 0 | 0 | 192 | 0 | 970 | 850 | 360 | 38.11423328
525 | 0 | 0 | 189 | 0 | 1125 | 613 | 3 | 33.79811352
525 | 0 | 0 | 189 | 0 | 1125 | 613 | 7 | 42.42345828
525 | 0 | 0 | 189 | 0 | 1125 | 613 | 14 | 48.4012152
525 | 0 | 0 | 189 | 0 | 1125 | 613 | 28 | 55.94408264
525 | 0 | 0 | 189 | 0 | 1125 | 613 | 90 | 58.78472376
525 | 0 | 0 | 189 | 0 | 1125 | 613 | 270 | 67.11359384
322 | 0 | 0 | 203 | 0 | 974 | 800 | 14 | 20.77391188
322 | 0 | 0 | 203 | 0 | 974 | 800 | 28 | 25.17966352
322 | 0 | 0 | 203 | 0 | 974 | 800 | 180 | 29.58541516
302 | 0 | 0 | 203 | 0 | 974 | 817 | 28 | 21.7529678
397 | 0 | 0 | 185 | 0 | 1040 | 734 | 28 | 39.0932892
480 | 0 | 0 | 192 | 0 | 936 | 721 | 3 | 24.39366088
522 | 0 | 0 | 146 | 0 | 896 | 896 | 7 | 50.51101176
522 | 0 | 0 | 146 | 0 | 896 | 896 | 28 | 74.98740976
273 | 105 | 82 | 210 | 9 | 904 | 680 | 28 | 37.16965116
162 | 190 | 148 | 179 | 19 | 838 | 741 | 28 | 33.75674496
154 | 144 | 112 | 220 | 10 | 923 | 658 | 28 | 16.49916068
147 | 115 | 89 | 202 | 9 | 860 | 829 | 28 | 19.98790924
152 | 178 | 139 | 168 | 18 | 944 | 695 | 28 | 36.34917472
310 | 143 | 111 | 168 | 22 | 914 | 651 | 28 | 33.68779736
144 | 0 | 175 | 158 | 18 | 943 | 844 | 28 | 15.41668336
304 | 140 | 0 | 214 | 6 | 895 | 722 | 28 | 33.41890172
374 | 0 | 0 | 190 | 7 | 1013 | 730 | 28 | 39.05192064
159 | 149 | 116 | 175 | 15 | 953 | 720 | 28 | 27.67556664
153 | 239 | 0 | 200 | 6 | 1002 | 684 | 28 | 26.8550902
310 | 143 | 0 | 168 | 10 | 914 | 804 | 28 | 45.2985732
305 | 0 | 100 | 196 | 10 | 959 | 705 | 28 | 30.12320644
151 | 0 | 184 | 167 | 12 | 991 | 772 | 28 | 15.56836808
142 | 167 | 130 | 174 | 11 | 883 | 785 | 28 | 44.6090972
298 | 137 | 107 | 201 | 6 | 878 | 655 | 28 | 53.52402188
321 | 164 | 0 | 190 | 5 | 870 | 774 | 28 | 57.21271848
366 | 187 | 0 | 191 | 7 | 824 | 757 | 28 | 65.90701084
280 | 129 | 100 | 172 | 9 | 825 | 805 | 28 | 52.82075636
252 | 97 | 76 | 194 | 8 | 835 | 821 | 28 | 33.39821744
165 | 0 | 150 | 182 | 12 | 1023 | 729 | 28 | 18.0297974
156 | 243 | 0 | 180 | 11 | 1022 | 698 | 28 | 37.36270444
160 | 188 | 146 | 203 | 11 | 829 | 710 | 28 | 32.83974188
298 | 0 | 107 | 186 | 6 | 879 | 815 | 28 | 42.63719584
318 | 0 | 126 | 210 | 6 | 861 | 737 | 28 | 40.0585556
287 | 121 | 94 | 188 | 9 | 904 | 696 | 28 | 41.94082508
326 | 166 | 0 | 174 | 9 | 882 | 790 | 28 | 61.23236356
356 | 0 | 142 | 193 | 11 | 801 | 778 | 28 | 40.86524252
132 | 207 | 161 | 179 | 5 | 867 | 736 | 28 | 33.3016908
322 | 149 | 0 | 186 | 8 | 951 | 709 | 28 | 52.42086028
164 | 0 | 200 | 181 | 13 | 849 | 846 | 28 | 15.08573488
314 | 0 | 113 | 170 | 10 | 925 | 783 | 28 | 38.45897128
321 | 0 | 128 | 182 | 11 | 870 | 780 | 28 | 37.25928304
140 | 164 | 128 | 237 | 6 | 869 | 656 | 28 | 35.22532884
288 | 121 | 0 | 177 | 7 | 908 | 829 | 28 | 42.13387836
298 | 0 | 107 | 210 | 11 | 880 | 744 | 28 | 31.87447548
265 | 111 | 86 | 195 | 6 | 833 | 790 | 28 | 41.540929
160 | 250 | 0 | 168 | 12 | 1049 | 688 | 28 | 39.45181672
166 | 260 | 0 | 183 | 13 | 859 | 827 | 28 | 37.91428524
276 | 116 | 90 | 180 | 9 | 870 | 768 | 28 | 44.27814872
322 | 0 | 116 | 196 | 10 | 818 | 813 | 28 | 31.17810472
149 | 139 | 109 | 193 | 6 | 892 | 780 | 28 | 23.69039536
159 | 187 | 0 | 176 | 11 | 990 | 789 | 28 | 32.76389952
261 | 100 | 78 | 201 | 9 | 864 | 761 | 28 | 32.39847724
237 | 92 | 71 | 247 | 6 | 853 | 695 | 28 | 28.62704352
313 | 0 | 113 | 178 | 8 | 1002 | 689 | 28 | 36.80422888
155 | 183 | 0 | 193 | 9 | 1047 | 697 | 28 | 18.28490352
146 | 230 | 0 | 202 | 3 | 827 | 872 | 28 | 33.0603742
296 | 0 | 107 | 221 | 11 | 819 | 778 | 28 | 31.41942132
133 | 210 | 0 | 196 | 3 | 949 | 795 | 28 | 31.02642
313 | 145 | 0 | 178 | 8 | 867 | 824 | 28 | 44.38846488
152 | 0 | 112 | 184 | 8 | 992 | 816 | 28 | 12.17614616
153 | 145 | 113 | 178 | 8 | 1002 | 689 | 28 | 25.55887532
140 | 133 | 103 | 200 | 7 | 916 | 753 | 28 | 36.4388066
149 | 236 | 0 | 176 | 13 | 847 | 893 | 28 | 32.9569528
300 | 0 | 120 | 212 | 10 | 878 | 728 | 28 | 23.83518532
153 | 145 | 113 | 178 | 8 | 867 | 824 | 28 | 26.22766704
148 | 0 | 137 | 158 | 16 | 1002 | 830 | 28 | 17.95395504
326 | 0 | 138 | 199 | 11 | 801 | 792 | 28 | 40.679084
153 | 145 | 0 | 178 | 8 | 1000 | 822 | 28 | 19.00885332
262 | 111 | 86 | 195 | 5 | 895 | 733 | 28 | 33.7153764
158 | 0 | 195 | 220 | 11 | 898 | 713 | 28 | 8.53571288
151 | 0 | 185 | 167 | 16 | 1074 | 678 | 28 | 13.45857152
273 | 0 | 90 | 199 | 11 | 931 | 762 | 28 | 32.23989776
149 | 118 | 92 | 183 | 7 | 953 | 780 | 28 | 23.51802636
143 | 169 | 143 | 191 | 8 | 967 | 643 | 28 | 29.72331036
260 | 101 | 78 | 171 | 10 | 936 | 763 | 28 | 49.77327244
313 | 161 | 0 | 178 | 10 | 917 | 759 | 28 | 52.44154456
284 | 120 | 0 | 168 | 7 | 970 | 794 | 28 | 40.93419012
336 | 0 | 0 | 182 | 3 | 986 | 817 | 28 | 44.86420332
145 | 0 | 134 | 181 | 11 | 979 | 812 | 28 | 13.19657064
150 | 237 | 0 | 174 | 12 | 1069 | 675 | 28 | 37.43165204
144 | 170 | 133 | 192 | 8 | 814 | 805 | 28 | 29.86810032
331 | 170 | 0 | 195 | 8 | 811 | 802 | 28 | 56.61287436
155 | 0 | 143 | 193 | 9 | 1047 | 697 | 28 | 12.45883132
155 | 183 | 0 | 193 | 9 | 877 | 868 | 28 | 23.786922
135 | 0 | 166 | 180 | 10 | 961 | 805 | 28 | 13.29309728
266 | 112 | 87 | 178 | 10 | 910 | 745 | 28 | 39.41734292
314 | 145 | 113 | 179 | 8 | 869 | 690 | 28 | 46.2293658
313 | 145 | 0 | 127 | 8 | 1000 | 822 | 28 | 44.51946532
146 | 173 | 0 | 182 | 3 | 986 | 817 | 28 | 23.73865868
144 | 136 | 106 | 178 | 7 | 941 | 774 | 28 | 26.14492992
148 | 0 | 182 | 181 | 15 | 839 | 884 | 28 | 15.52010476
277 | 117 | 91 | 191 | 7 | 946 | 666 | 28 | 43.5748832
298 | 0 | 107 | 164 | 13 | 953 | 784 | 28 | 35.85964676
313 | 145 | 0 | 178 | 8 | 1002 | 689 | 28 | 41.05140104
155 | 184 | 143 | 194 | 9 | 880 | 699 | 28 | 28.98557104
289 | 134 | 0 | 195 | 6 | 924 | 760 | 28 | 46.24315532
148 | 175 | 0 | 171 | 2 | 1000 | 828 | 28 | 26.91714304
145 | 0 | 179 | 202 | 8 | 824 | 869 | 28 | 10.53519328
313 | 0 | 0 | 178 | 8 | 1000 | 822 | 28 | 25.0969264
136 | 162 | 126 | 172 | 10 | 923 | 764 | 28 | 29.06830816
155 | 0 | 143 | 193 | 9 | 877 | 868 | 28 | 9.73540112
255 | 99 | 77 | 189 | 6 | 919 | 749 | 28 | 33.79811352
162 | 207 | 172 | 216 | 10 | 822 | 638 | 28 | 39.84481804
136 | 196 | 98 | 199 | 6 | 847 | 783 | 28 | 26.96540636
164 | 163 | 128 | 197 | 8 | 961 | 641 | 28 | 27.234302
162 | 214 | 164 | 202 | 10 | 820 | 680 | 28 | 30.6472082
157 | 214 | 152 | 200 | 9 | 819 | 704 | 28 | 33.05347944
149 | 153 | 194 | 192 | 8 | 935 | 623 | 28 | 24.5798194
135 | 105 | 193 | 196 | 6 | 965 | 643 | 28 | 21.91154728
159 | 209 | 161 | 201 | 7 | 848 | 669 | 28 | 30.88163004
144 | 15 | 195 | 176 | 6 | 1021 | 709 | 28 | 15.340841
154 | 174 | 185 | 228 | 7 | 845 | 612 | 28 | 24.3385028
167 | 187 | 195 | 185 | 7 | 898 | 636 | 28 | 23.8903434
184 | 86 | 190 | 213 | 6 | 923 | 623 | 28 | 22.93197176
156 | 178 | 187 | 221 | 7 | 854 | 614 | 28 | 29.41304616
236.9 | 91.7 | 71.5 | 246.9 | 6 | 852.9 | 695.4 | 28 | 28.6298
313.3 | 0 | 113 | 178.5 | 8 | 1001.9 | 688.7 | 28 | 36.80492
154.8 | 183.4 | 0 | 193.3 | 9.1 | 1047.4 | 696.7 | 28 | 18.28766
145.9 | 230.5 | 0 | 202.5 | 3.4 | 827 | 871.8 | 28 | 32.72046
296 | 0 | 106.7 | 221.4 | 10.5 | 819.2 | 778.4 | 28 | 31.42011
133.1 | 210.2 | 0 | 195.7 | 3.1 | 949.4 | 795.3 | 28 | 28.938
313.3 | 145 | 0 | 178.5 | 8 | 867.2 | 824 | 28 | 40.92523
151.6 | 0 | 111.9 | 184.4 | 7.9 | 992 | 815.9 | 28 | 12.18097
153.1 | 145 | 113 | 178.5 | 8 | 1001.9 | 688.7 | 28 | 25.55956
139.9 | 132.6 | 103.3 | 200.3 | 7.4 | 916 | 753.4 | 28 | 36.44363
149.5 | 236 | 0 | 175.8 | 12.6 | 846.8 | 892.7 | 28 | 32.96384756
299.8 | 0 | 119.8 | 211.5 | 9.9 | 878.2 | 727.6 | 28 | 23.83587
153.1 | 145 | 113 | 178.5 | 8 | 867.2 | 824 | 28 | 26.23318
148.1 | 0 | 136.6 | 158.1 | 16.1 | 1001.8 | 830.1 | 28 | 17.95947
326.5 | 0 | 137.9 | 199 | 10.8 | 801.1 | 792.5 | 28 | 38.63065
152.7 | 144.7 | 0 | 178.1 | 8 | 999.7 | 822.2 | 28 | 19.00954
261.9 | 110.5 | 86.1 | 195.4 | 5 | 895.2 | 732.6 | 28 | 33.71882378
158.4 | 0 | 194.9 | 219.7 | 11 | 897.7 | 712.9 | 28 | 8.536402356
150.7 | 0 | 185.3 | 166.7 | 15.6 | 1074.5 | 678 | 28 | 13.46133
272.6 | 0 | 89.6 | 198.7 | 10.6 | 931.3 | 762.2 | 28 | 32.24541
149 | 117.6 | 91.7 | 182.9 | 7.1 | 953.4 | 780.3 | 28 | 23.52423
143 | 169.4 | 142.7 | 190.7 | 8.4 | 967.4 | 643.5 | 28 | 29.72607
259.9 | 100.6 | 78.4 | 170.6 | 10.4 | 935.7 | 762.9 | 28 | 49.77327244
312.9 | 160.5 | 0 | 177.6 | 9.6 | 916.6 | 759.5 | 28 | 52.44637
284 | 119.7 | 0 | 168.3 | 7.2 | 970.4 | 794.2 | 28 | 40.93488
336.5 | 0 | 0 | 181.9 | 3.4 | 985.8 | 816.8 | 28 | 44.86834
144.8 | 0 | 133.6 | 180.8 | 11.1 | 979.5 | 811.5 | 28 | 13.20209
150 | 236.8 | 0 | 173.8 | 11.9 | 1069.3 | 674.8 | 28 | 37.43165204
143.7 | 170.2 | 132.6 | 191.6 | 8.5 | 814.1 | 805.3 | 28 | 29.87086
330.5 | 169.6 | 0 | 194.9 | 8.1 | 811 | 802.3 | 28 | 56.61908
154.8 | 0 | 142.8 | 193.3 | 9.1 | 1047.4 | 696.7 | 28 | 12.45952
154.8 | 183.4 | 0 | 193.3 | 9.1 | 877.2 | 867.7 | 28 | 23.786922
134.7 | 0 | 165.7 | 180.2 | 10 | 961 | 804.9 | 28 | 13.29379
266.2 | 112.3 | 87.5 | 177.9 | 10.4 | 909.7 | 744.5 | 28 | 39.42148
314 | 145.3 | 113.2 | 178.9 | 8 | 869.1 | 690.2 | 28 | 46.23419
312.7 | 144.7 | 0 | 127.3 | 8 | 999.7 | 822.2 | 28 | 44.5236
145.7 | 172.6 | 0 | 181.9 | 3.4 | 985.8 | 816.8 | 28 | 23.74417
143.8 | 136.3 | 106.2 | 178.1 | 7.5 | 941.5 | 774.3 | 28 | 26.14769
148.1 | 0 | 182.1 | 181.4 | 15 | 838.9 | 884.3 | 28 | 15.52631
277 | 116.8 | 91 | 190.6 | 7 | 946.5 | 665.6 | 28 | 43.57833058
298.1 | 0 | 107.5 | 163.6 | 12.8 | 953.2 | 784 | 28 | 35.86585
313.3 | 145 | 0 | 178.5 | 8 | 1001.9 | 688.7 | 28 | 41.05347
155.2 | 183.9 | 143.2 | 193.8 | 9.2 | 879.6 | 698.5 | 28 | 28.99109
289 | 133.7 | 0 | 194.9 | 5.5 | 924.1 | 760.1 | 28 | 46.24729
147.8 | 175.1 | 0 | 171.2 | 2.2 | 1000 | 828.5 | 28 | 26.92266
145.4 | 0 | 178.9 | 201.7 | 7.8 | 824 | 868.7 | 28 | 10.53588
312.7 | 0 | 0 | 178.1 | 8 | 999.7 | 822.2 | 28 | 25.10382116
136.4 | 161.6 | 125.8 | 171.6 | 10.4 | 922.6 | 764.4 | 28 | 29.07313
154.8 | 0 | 142.8 | 193.3 | 9.1 | 877.2 | 867.7 | 28 | 9.738159024
255.3 | 98.8 | 77 | 188.6 | 6.5 | 919 | 749.3 | 28 | 33.7988
272.8 | 105.1 | 81.8 | 209.7 | 9 | 904 | 679.7 | 28 | 37.17103
162 | 190.1 | 148.1 | 178.8 | 18.8 | 838.1 | 741.4 | 28 | 33.76226
153.6 | 144.2 | 112.3 | 220.1 | 10.1 | 923.2 | 657.9 | 28 | 16.50399
146.5 | 114.6 | 89.3 | 201.9 | 8.8 | 860 | 829.5 | 28 | 19.98790924
151.8 | 178.1 | 138.7 | 167.5 | 18.3 | 944 | 694.6 | 28 | 36.34986
309.9 | 142.8 | 111.2 | 167.8 | 22.1 | 913.9 | 651.2 | 28 | 38.21559
143.6 | 0 | 174.9 | 158.4 | 17.9 | 942.7 | 844.5 | 28 | 15.42357812
303.6 | 139.9 | 0 | 213.5 | 6.2 | 895.5 | 722.5 | 28 | 33.41959
374.3 | 0 | 0 | 190.2 | 6.7 | 1013.2 | 730.4 | 28 | 39.05606
158.6 | 148.9 | 116 | 175.1 | 15 | 953.3 | 719.7 | 28 | 27.68108
152.6 | 238.7 | 0 | 200 | 6.3 | 1001.8 | 683.9 | 28 | 26.85992
310 | 142.8 | 0 | 167.9 | 10 | 914.3 | 804 | 28 | 45.30478
304.8 | 0 | 99.6 | 196 | 9.8 | 959.4 | 705.2 | 28 | 30.12320644
150.9 | 0 | 183.9 | 166.6 | 11.6 | 991.2 | 772.2 | 28 | 15.56975
141.9 | 166.6 | 129.7 | 173.5 | 10.9 | 882.6 | 785.3 | 28 | 44.61186
297.8 | 137.2 | 106.9 | 201.3 | 6 | 878.4 | 655.3 | 28 | 53.52471
321.3 | 164.2 | 0 | 190.5 | 4.6 | 870 | 774 | 28 | 57.21823
366 | 187 | 0 | 191.3 | 6.6 | 824.3 | 756.9 | 28 | 65.90908
279.8 | 128.9 | 100.4 | 172.4 | 9.5 | 825.1 | 804.9 | 28 | 52.82696
252.1 | 97.1 | 75.6 | 193.8 | 8.3 | 835.5 | 821.4 | 28 | 33.3996
164.6 | 0 | 150.4 | 181.6 | 11.7 | 1023.3 | 728.9 | 28 | 18.03393
155.6 | 243.5 | 0 | 180.3 | 10.7 | 1022 | 697.7 | 28 | 37.36339
160.2 | 188 | 146.4 | 203.2 | 11.3 | 828.7 | 709.7 | 28 | 35.31427
298.1 | 0 | 107 | 186.4 | 6.1 | 879 | 815.2 | 28 | 42.6440906
317.9 | 0 | 126.5 | 209.7 | 5.7 | 860.5 | 736.6 | 28 | 40.06200298
287.3 | 120.5 | 93.9 | 187.6 | 9.2 | 904.4 | 695.9 | 28 | 43.79827
325.6 | 166.4 | 0 | 174 | 8.9 | 881.6 | 790 | 28 | 61.23581094
355.9 | 0 | 141.6 | 193.3 | 11 | 801.4 | 778.4 | 28 | 40.8686899
132 | 206.5 | 160.9 | 178.9 | 5.5 | 866.9 | 735.6 | 28 | 33.30652
322.5 | 148.6 | 0 | 185.8 | 8.5 | 951 | 709.5 | 28 | 52.42638
164.2 | 0 | 200.1 | 181.2 | 12.6 | 849.3 | 846 | 28 | 15.09125
313.8 | 0 | 112.6 | 169.9 | 10.1 | 925.3 | 782.9 | 28 | 38.46104
321.4 | 0 | 127.9 | 182.5 | 11.5 | 870.1 | 779.7 | 28 | 37.26549
139.7 | 163.9 | 127.7 | 236.7 | 5.8 | 868.6 | 655.6 | 28 | 35.22532884
288.4 | 121 | 0 | 177.4 | 7 | 907.9 | 829.5 | 28 | 42.14008
298.2 | 0 | 107 | 209.7 | 11.1 | 879.6 | 744.2 | 28 | 31.87516
264.5 | 111 | 86.5 | 195.5 | 5.9 | 832.6 | 790.4 | 28 | 41.54231
159.8 | 250 | 0 | 168.4 | 12.2 | 1049.3 | 688.2 | 28 | 39.45595
166 | 259.7 | 0 | 183.2 | 12.7 | 858.8 | 826.8 | 28 | 37.91704
276.4 | 116 | 90.3 | 179.6 | 8.9 | 870.1 | 768.3 | 28 | 44.28435
322.2 | 0 | 115.6 | 196 | 10.4 | 817.9 | 813.4 | 28 | 31.17879
148.5 | 139.4 | 108.6 | 192.7 | 6.1 | 892.4 | 780 | 28 | 23.6966
159.1 | 186.7 | 0 | 175.6 | 11.3 | 989.6 | 788.9 | 28 | 32.76804
260.9 | 100.5 | 78.3 | 200.6 | 8.6 | 864.5 | 761.5 | 28 | 32.40124

## check
Cement (component 1)(kg in a m^3 mixture) | Concrete compressive strength(MPa, megapascals) | A_MEAN | B_MEAN | A-centre | B-centre | A_ | B_ | SUM(A_)/1300 | SUM(B_)/1300 | A_STD | B_STD | DELTA_A | DELTA_B
540 | 79.98611076 | 281.1656 | 35.81784 | 258.8344 | 44.16827 | 0 | 18.098745 | 50.11816 | 11.79322 | 104.4564 | 16.69757 | 0.4797998 | 0.7062838
540 | 61.88736576 |  |  | 258.8344 | 26.06953 | 207.5 | 21.61783
332.5 | 40.26954 |  |  | 51.33437 | 4.451699 | 0 | 0.783244736
332.5 | 41.05278 |  |  | 51.33437 | 5.234944 | 133.9 | 3.243295104
198.6 | 44.29608 |  |  | -82.56563 | 8.478239 | 67.4 | 2.73377234
266 | 47.02985 |  |  | -15.16563 | 11.21201 | 114 | 3.331548032
380 | 43.6983 |  |  | 98.83437 | 7.880464 | 0 | 7.250529616
380 | 36.44777 |  |  | 98.83437 | 0.629934 | 114 | 9.406521068
266 | 45.85429 |  |  | -15.16563 | 10.03646 | 209 | 6.564500996
475 | 39.28978986 |  |  | 193.8344 | 3.471954 | 276.4 | 1.215546188
198.6 | 38.07424 |  |  | -82.56563 | 2.256408 | 0 | 10.05256008
198.6 | 28.02168 |  |  | -82.56563 | -7.796152 | 228.9 | 14.99128
427.5 | 43.01296026 |  |  | 146.3344 | 7.195124 | 237.5 | 0.68602862
190 | 42.32693164 |  |  | -91.16563 | 6.509096 | 114 | 5.486850008
304 | 47.81378 |  |  | 22.83437 | 11.99595 | 76 | 5.094538164
380 | 52.90832 |  |  | 98.83437 | 17.09048 | 240.4 | 13.55027
139.6 | 39.35805 |  |  | -141.5656 | 3.540212 | 202.4 | 16.78391
342 | 56.14196 |  |  | 60.83437 | 20.32413 | 38 | 15.57871022
380 | 40.56325 |  |  | 98.83437 | 4.745416 | 95 | 2.057396384
475 | 42.62065 |  |  | 193.8344 | 6.802813 | 47.5 | 0.783934212
427.5 | 41.83671 |  |  | 146.3344 | 6.018878 | 287.9 | 13.59922
139.6 | 28.23748958 |  |  | -141.5656 | -7.580346 | 0 | 20.17406776
139.6 | 8.06342182 |  |  | -141.5656 | -27.75441 | 0 | 36.1444
139.6 | 44.20782 |  |  | -141.5656 | 8.389986 | 240.4 | 8.308875276
380 | 52.5167 |  |  | 98.83437 | 16.69886 | 0 | 0.783934212
380 | 53.30063 |  |  | 98.83437 | 17.4828 | 0 | 12.14926
380 | 41.15137506 |  |  | 98.83437 | 5.333539 | 38 | 10.97301054
342 | 52.1243856 |  |  | 60.83437 | 16.30655 | 85.5 | 14.69687
427.5 | 37.42752 |  |  | 146.3344 | 1.609679 | 47.5 | 1.176246056
475 | 38.60376124 |  |  | 193.8344 | 2.785925 | 171 | 16.65636
304 | 55.26012 |  |  | 22.83437 | 19.44229 | 38 | 2.351802636
266 | 52.90832 |  |  | -15.16563 | 17.09048 | 67.4 | 11.18882
198.6 | 41.7195 |  |  | -82.56563 | 5.901667 | 276.4 | 0.411617172
475 | 42.13112 |  |  | 193.8344 | 6.313285 | 285 | 11.56113
190 | 53.69225 |  |  | -91.16563 | 17.87442 | 47.5 | 15.2843
237.5 | 38.40795 |  |  | -43.66563 | 2.590114 | 0 | 8.328180604
237.5 | 30.07977 |  |  | -43.66563 | -5.738066 | 95 | 7.642151984
332.5 | 37.72192 |  |  | 51.33437 | 1.904086 | 142.5 | 4.507104612
475 | 42.22903 |  |  | 193.8344 | 6.41119 | 237.5 | 5.977067444
237.5 | 36.25196 |  |  | -43.66563 | 0.4341228 | 104.5 | 14.20734
342 | 50.45930106 |  |  | 60.83437 | 14.64147 | 85.5 | 6.761001656
427.5 | 43.6983 |  |  | 146.3344 | 7.880464 | 190 | 4.702915796
237.5 | 38.99538 |  |  | -43.66563 | 3.177548 | 142.5 | 14.10875
380 | 53.10413 |  |  | 98.83437 | 17.2863 | 47.5 | 11.56113
427.5 | 41.543 |  |  | 146.3344 | 5.725162 | 0 | 6.466595404
427.5 | 35.0764 |  |  | 146.3344 | -0.7414338 | 78.5 | 20.02721
349 | 15.04919 |  |  | 67.83437 | -20.76864 | 31 | 25.70987
380 | 40.75906 |  |  | 98.83437 | 4.941227 | 142.5 | 14.50106
237.5 | 26.258 |  |  | -43.66563 | -9.559832 | 142.5 | 6.565190472
380 | 32.82319 |  |  | 98.83437 | -2.994641 | 47.5 | 6.956123364
332.5 | 39.77931782 |  |  | 51.33437 | 3.961482 | 142.5 | 7.152624024
190 | 46.93194 |  |  | -91.16563 | 11.11411 | 47.5 | 13.81503
237.5 | 33.11691 |  |  | -43.66563 | -2.700925 | 66.5 | 16.06823818
304 | 49.18515 |  |  | 22.83437 | 13.36731 | 164.4 | 34.59584
139.6 | 14.58931216 |  |  | -141.5656 | -21.22852 | 59 | 0.0489528
198.6 | 14.63826 |  |  | -82.56563 | -21.17957 | 276.4 | 27.29635484
475 | 41.93462 |  |  | 193.8344 | 6.116784 | 276.4 | 32.8032
198.6 | 9.131420144 |  |  | -82.56563 | -26.68642 | 105.4 | 41.81741
304 | 50.94882902 |  |  | 22.83437 | 15.13099 | 28.5 | 17.92982338
332.5 | 33.01900564 |  |  | 51.33437 | -2.79883 | 28.5 | 21.35928
304 | 54.37828 |  |  | 22.83437 | 18.56045 | 38 | 2.645519412
266 | 51.73276 |  |  | -15.16563 | 15.91493 | 44 | 41.86636
310 | 9.86640156 |  |  | 28.83437 | -25.95143 | 120 | 40.78871
190 | 50.65511 |  |  | -91.16563 | 14.83728 | 76 | 1.959490792
266 | 48.69562 |  |  | -15.16563 | 12.87779 | 76 | 6.368689812
342 | 55.06431 |  |  | 60.83437 | 19.24648 | 202.4 | 10.36627166
139.6 | 44.69804 |  |  | -141.5656 | 8.880204 | 192.9 | 14.42246
332.5 | 30.27558 |  |  | 51.33437 | -5.542255 | 142.5 | 10.58139
190 | 40.85697 |  |  | -91.16563 | 5.039133 | 295 | 31.13122
485 | 71.98818916 |  |  | 203.8344 | 36.17035 | 111 | 37.59023152
374 | 34.39795764 |  |  | 92.83437 | -1.419878 | 60.7 | 5.59854512
313.3 | 28.79941252 |  |  | 32.13437 | -7.018423 | 111.7 | 4.59880492
425 | 33.39821744 |  |  | 143.8344 | -2.419618 | 0 | 2.90269396
425 | 36.3009114 |  |  | 143.8344 | 0.4830756 | 50 | 7.30155084
375 | 28.99936056 |  |  | 93.83437 | -6.818475 | 100 | 8.79771376
475 | 37.79707432 |  |  | 193.8344 | 1.979238 | 6 | 2.39937648
469 | 40.1964508 |  |  | 187.8344 | 4.378615 | 44 | 6.79823336
425 | 33.39821744 |  |  | 143.8344 | -2.419618 | 36.4 | 5.30207044
388.6 | 28.096147 |  |  | 107.4344 | -7.721689 | 142.7 | 13.2034654
531.3 | 41.2996124 |  |  | 250.1344 | 5.481777 | 106.3 | 7.90139496
425 | 33.39821744 |  |  | 143.8344 | -2.419618 | 106.2 | 8.19786964
318.8 | 25.2003478 |  |  | 37.63437 | -10.61749 | 83 | 15.89931656
401.8 | 41.09966436 |  |  | 120.6344 | 5.281829 | 39.2 | 5.79849316
362.6 | 35.3011712 |  |  | 81.43437 | -0.5166646 | 38.9 | 7.00507616
323.7 | 28.29609504 |  |  | 42.53437 | -7.521741 | 55.8 | 0.30336944
379.5 | 28.59946448 |  |  | 98.33437 | -7.218371 | 16.9 | 6.70170672
362.6 | 35.3011712 |  |  | 81.43437 | -0.5166646 | 76.3 | 10.90061556
286.3 | 24.40055564 |  |  | 5.134369 | -11.41728 | 76.3 | 10.90061556
362.6 | 35.3011712 |  |  | 81.43437 | -0.5166646 | 76.4 | 3.9989608
439 | 39.300132 |  |  | 157.8344 | 3.482296 | 49.1 | 1.29621488
389.9 | 40.59634688 |  |  | 108.7344 | 4.778511 | 27.3 | 5.29517568
362.6 | 35.3011712 |  |  | 81.43437 | -0.5166646 | 24.7 | 11.203985
337.9 | 24.0971862 |  |  | 56.73437 | -11.72065 | 36.1 | 22.10460056
374 | 46.20178676 |  |  | 92.83437 | 10.38395 | 60.7 | 3.40601144
313.3 | 42.79577532 |  |  | 32.13437 | 6.977939 | 111.7 | 6.40523204
425 | 49.20100736 |  |  | 143.8344 | 13.38317 | 0 | 2.39937648
425 | 46.80163088 |  |  | 143.8344 | 10.9838 | 50 | 1.1031616
375 | 45.69846928 |  |  | 93.83437 | 9.880633 | 100 | 9.90087536
475 | 55.59934464 |  |  | 193.8344 | 19.78151 | 6 | 0.70326552
469 | 54.89607912 |  |  | 187.8344 | 19.07824 | 44 | 5.69507176
425 | 49.20100736 |  |  | 143.8344 | 13.38317 | 36.4 | 14.29973224
388.6 | 34.90127512 |  |  | 107.4344 | -0.9165607 | 142.7 | 11.9968824
531.3 | 46.89815752 |  |  | 250.1344 | 11.08032 | 106.3 | 2.30284984
425 | 49.20100736 |  |  | 143.8344 | 13.38317 | 106.2 | 15.80278992
318.8 | 33.39821744 |  |  | 37.63437 | -2.419618 | 83 | 20.69806952
401.8 | 54.09628696 |  |  | 120.6344 | 18.27845 | 39.2 | 1.79953236
362.6 | 55.89581932 |  |  | 81.43437 | 20.07798 | 38.9 | 6.09496784
323.7 | 49.80085148 |  |  | 42.53437 | 13.98302 | 55.8 | 2.70274592
379.5 | 47.09810556 |  |  | 98.33437 | 11.28027 | 16.9 | 8.79771376
362.6 | 55.89581932 |  |  | 81.43437 | 20.07798 | 76.3 | 17.89879696
286.3 | 37.99702236 |  |  | 5.134369 | 2.179187 | 76.3 | 17.89879696
362.6 | 55.89581932 |  |  | 81.43437 | 20.07798 | 76.4 | 0.199948
439 | 56.09576736 |  |  | 157.8344 | 20.27793 | 49.1 | 2.9992206
389.9 | 59.09498796 |  |  | 108.7344 | 23.27715 | 27.3 | 36.19749
362.6 | 22.89749796 |  |  | 81.43437 | -12.92034 | 24.7 | 12.2037252
337.9 | 35.10122316 |  |  | 56.73437 | -0.7166127 | 36.1 | 25.9932452
374 | 61.09446836 |  |  | 92.83437 | 25.27663 | 60.7 | 1.29621488
313.3 | 59.79825348 |  |  | 32.13437 | 23.98042 | 111.7 | 0.49642272
425 | 60.2946762 |  |  | 143.8344 | 24.47684 | 0 | 1.50305768
425 | 61.79773388 |  |  | 143.8344 | 25.9799 | 50 | 5.1021224
375 | 56.69561148 |  |  | 93.83437 | 20.87778 | 100 | 11.60388108
475 | 68.29949256 |  |  | 193.8344 | 32.48166 | 6 | 1.39963628
469 | 66.89985628 |  |  | 187.8344 | 31.08202 | 44 | 6.60518008
425 | 60.2946762 |  |  | 143.8344 | 24.47684 | 36.4 | 9.59750592
388.6 | 50.69717028 |  |  | 107.4344 | 14.87933 | 142.7 | 5.70196652
531.3 | 56.3991368 |  |  | 250.1344 | 20.5813 | 106.3 | 3.8955394
425 | 60.2946762 |  |  | 143.8344 | 24.47684 | 106.2 | 4.79875296
318.8 | 55.49592324 |  |  | 37.63437 | 19.67809 | 83 | 13.00351736
401.8 | 68.4994406 |  |  | 120.6344 | 32.6816 | 39.2 | 2.79927256
362.6 | 71.29871316 |  |  | 81.43437 | 35.48088 | 38.9 | 3.39911668
323.7 | 74.69782984 |  |  | 42.53437 | 38.87999 | 55.8 | 22.49760188
379.5 | 52.20022796 |  |  | 98.33437 | 16.38239 | 16.9 | 19.0984852
362.6 | 71.29871316 |  |  | 81.43437 | 35.48088 | 76.3 | 3.59906472
286.3 | 67.69964844 |  |  | 5.134369 | 31.88181 | 76.3 | 3.59906472
362.6 | 71.29871316 |  |  | 81.43437 | 35.48088 | 76.4 | 5.30207044
439 | 65.99664272 |  |  | 157.8344 | 30.17881 | 49.1 | 8.50123908
389.9 | 74.4978818 |  |  | 108.7344 | 38.68005 | 27.3 | 3.19916864
362.6 | 71.29871316 |  |  | 81.43437 | 35.48088 | 24.7 | 21.40133504
337.9 | 49.89737812 |  |  | 56.73437 | 14.07954 | 36.1 | 13.49994008
374 | 63.3973182 |  |  | 92.83437 | 27.57948 | 60.7 | 1.50305768
313.3 | 64.90037588 |  |  | 32.13437 | 29.08254 | 111.7 | 0.59984412
425 | 64.30053176 |  |  | 143.8344 | 28.4827 | 0 | 0.59984412
425 | 64.90037588 |  |  | 143.8344 | 29.08254 | 50 | 4.70222632
375 | 60.19814956 |  |  | 93.83437 | 24.38031 | 100 | 12.1003038
475 | 72.29845336 |  |  | 193.8344 | 36.48062 | 6 | 2.9992206
469 | 69.29923276 |  |  | 187.8344 | 33.4814 | 44 | 4.998701
425 | 64.30053176 |  |  | 143.8344 | 28.4827 | 36.4 | 9.1010832
388.6 | 55.19944856 |  |  | 107.4344 | 19.38161 | 142.7 | 3.59906472
531.3 | 58.79851328 |  |  | 250.1344 | 22.98068 | 106.3 | 5.50201848
425 | 64.30053176 |  |  | 143.8344 | 28.4827 | 106.2 | 1.79953236
318.8 | 66.10006412 |  |  | 37.63437 | 30.28223 | 83 | 7.59802552
401.8 | 73.69808964 |  |  | 120.6344 | 37.88025 | 39.2 | 3.59906472
362.6 | 77.29715436 |  |  | 81.43437 | 41.47932 | 38.9 | 2.90269396
323.7 | 80.19984832 |  |  | 42.53437 | 44.38201 | 55.8 | 25.3037692
379.5 | 54.89607912 |  |  | 98.33437 | 19.07824 | 16.9 | 22.40107524
362.6 | 77.29715436 |  |  | 81.43437 | 41.47932 | 76.3 | 4.30233024
286.3 | 72.99482412 |  |  | 5.134369 | 37.17699 | 76.3 | 4.30233024
362.6 | 77.29715436 |  |  | 81.43437 | 41.47932 | 76.4 | 5.59854512
439 | 71.69860924 |  |  | 157.8344 | 35.88077 | 49.1 | 7.70144692
389.9 | 79.40005616 |  |  | 108.7344 | 43.58222 | 27.3 | 2.1029018
362.6 | 77.29715436 |  |  | 81.43437 | 41.47932 | 24.7 | 17.40237424
337.9 | 59.89478012 |  |  | 56.73437 | 24.07694 | 36.1 | 5.00559576
374 | 64.90037588 |  |  | 92.83437 | 29.08254 | 60.7 | 1.69611096
313.3 | 66.59648684 |  |  | 32.13437 | 30.77865 | 111.7 | 1.39963628
425 | 65.19685056 |  |  | 143.8344 | 29.37901 | 0 | 1.50305768
425 | 66.69990824 |  |  | 143.8344 | 30.88207 | 50 | 4.19890884
375 | 62.5009994 |  |  | 93.83437 | 26.68316 | 100 | 11.69351296
475 | 74.19451236 |  |  | 193.8344 | 38.37668 | 6 | 3.49564332
469 | 70.69886904 |  |  | 187.8344 | 34.88103 | 44 | 5.50201848
425 | 65.19685056 |  |  | 143.8344 | 29.37901 | 36.4 | 7.59802552
388.6 | 57.59882504 |  |  | 107.4344 | 21.78099 | 142.7 | 1.59958432
531.3 | 59.19840936 |  |  | 250.1344 | 23.38057 | 106.3 | 5.9984412
425 | 65.19685056 |  |  | 143.8344 | 29.37901 | 106.2 | 2.90269396
318.8 | 68.09954452 |  |  | 37.63437 | 32.28171 | 83 | 7.39807748
401.8 | 75.497622 |  |  | 120.6344 | 39.67979 | 39.2 | 3.79901276
362.6 | 79.29663476 |  |  | 81.43437 | 43.4788 | 16.9 | 22.80097132
379.5 | 56.49566344 |  |  | 98.33437 | 20.67783 | 16.9 | 22.80097132
362.6 | 79.29663476 |  |  | 81.43437 | 43.4788 | 76.3 | 2.49590312
286.3 | 76.80073164 |  |  | 5.134369 | 40.9829 | 76.3 | 2.49590312
362.6 | 79.29663476 |  |  | 81.43437 | 43.4788 | 76.4 | 5.9984412
439 | 73.29819356 |  |  | 157.8344 | 37.48036 | 49.1 | 9.30103124
389.9 | 82.5992248 |  |  | 108.7344 | 46.78139 | 27.3 | 3.30259004
362.6 | 79.29663476 |  |  | 81.43437 | 43.4788 | 24.7 | 11.50045968
337.9 | 67.79617508 |  |  | 56.73437 | 31.97834 | 115.54 | 56.21987304
222.36 | 11.57630204 |  |  | -58.80563 | -24.24153 | 0 | 12.87251692
222.36 | 24.44881896 |  |  | -58.80563 | -11.36902 | 0 | 0.44126464
222.36 | 24.8900836 |  |  | -58.80563 | -10.92775 | 0 | 4.55743636
222.36 | 29.44751996 |  |  | -58.80563 | -6.370316 | 0 | 11.26603784
222.36 | 40.7135578 |  |  | -58.80563 | 4.895722 | 11.45 | 30.33004924
233.81 | 10.38350856 |  |  | -47.35563 | -25.43433 | 0 | 11.7555658
233.81 | 22.13907436 |  |  | -47.35563 | -13.67876 | 0 | 0.69637076
233.81 | 22.83544512 |  |  | -47.35563 | -12.98239 | 0 | 4.826332
233.81 | 27.66177712 |  |  | -47.35563 | -8.156059 | 0 | 6.89476
233.81 | 34.55653712 |  |  | -47.35563 | -1.261299 | 39.13 | 22.10460056
194.68 | 12.45193656 |  |  | -86.48563 | -23.3659 | 0 | 12.53467368
194.68 | 24.98661024 |  |  | -86.48563 | -10.83123 | 0 | 0.73773932
194.68 | 25.72434956 |  |  | -86.48563 | -10.09349 | 0 | 8.2392382
194.68 | 33.96358776 |  |  | -86.48563 | -1.854248 | 0 | 3.3784324
194.68 | 37.34202016 |  |  | -86.48563 | 1.524184 | 4 | 22.29765384
190.68 | 15.04436632 |  |  | -90.48563 | -20.77347 | 0 | 6.01912548
190.68 | 21.0634918 |  |  | -90.48563 | -14.75434 | 0 | 5.33654424
190.68 | 26.40003604 |  |  | -90.48563 | -9.4178 | 0 | 8.94250372
190.68 | 35.34253976 |  |  | -90.48563 | -0.4752961 | 0 | 5.22622808
190.68 | 40.56876784 |  |  | -90.48563 | 4.750932 | 21.39 | 28.096147
212.07 | 12.47262084 |  |  | -69.09563 | -23.34521 | 0 | 8.446081
212.07 | 20.91870184 |  |  | -69.09563 | -14.89913 | 0 | 3.98517128
212.07 | 24.90387312 |  |  | -69.09563 | -10.91396 | 0 | 9.30103124
212.07 | 34.20490436 |  |  | -69.09563 | -1.612931 | 0 | 5.40549184
212.07 | 39.6103962 |  |  | -69.09563 | 3.79256 | 17.9 | 29.5785204
229.97 | 10.0318758 |  |  | -51.19563 | -25.78596 | 0 | 10.05256008
229.97 | 20.08443588 |  |  | -51.19563 | -15.7334 | 0 | 4.39885688
229.97 | 24.48329276 |  |  | -51.19563 | -11.33454 | 0 | 7.05333948
229.97 | 31.53663224 |  |  | -51.19563 | -4.281204 | 0 | 3.80590752
229.97 | 35.34253976 |  |  | -51.19563 | -0.4752961 | 39.63 | 25.89671856
190.34 | 9.4458212 |  |  | -90.82563 | -26.37201 | 0 | 13.272413
190.34 | 22.7182342 |  |  | -90.82563 | -13.0996 | 0 | 5.75022984
190.34 | 28.46846404 |  |  | -90.82563 | -7.349372 | 0 | 10.09392864
190.34 | 38.56239268 |  |  | -90.82563 | 2.744557 | 0 | 1.8271114
190.34 | 40.38950408 |  |  | -90.82563 | 4.571668 | 24.25 | 29.62678372
166.09 | 10.76272036 |  |  | -115.0756 | -25.05512 | 0 | 14.7203126
166.09 | 25.48303296 |  |  | -115.0756 | -10.3348 | 0 | 3.94380272
166.09 | 21.53923024 |  |  | -115.0756 | -14.27861 | 0 | 7.08781328
166.09 | 28.62704352 |  |  | -115.0756 | -7.190792 | 0 | 4.91596388
166.09 | 33.5430074 |  |  | -115.0756 | -2.274828 | 1.86 | 25.79329716
167.95 | 7.74971024 |  |  | -113.2156 | -28.06813 | 0 | 10.07324436
167.95 | 17.8229546 |  |  | -113.2156 | -17.99488 | 0 | 6.41902156
167.95 | 24.24197616 |  |  | -113.2156 | -11.57586 | 0 | 8.61155524
167.95 | 32.8535314 |  |  | -113.2156 | -2.964304 | 0 | 6.377653
167.95 | 39.2311844 |  |  | -113.2156 | 3.413349 | 45.77 | 21.2358608
213.72 | 17.9953236 |  |  | -67.44563 | -17.82251 | 0 | 12.38988372
213.72 | 30.38520732 |  |  | -67.44563 | -5.432629 | 0 | 15.32015672
213.72 | 45.70536404 |  |  | -67.44563 | 9.887528 | 0 | 5.0676486
213.72 | 50.77301264 |  |  | -67.44563 | 14.95518 | 0 | 3.13022104
213.72 | 53.90323368 |  |  | -67.44563 | 18.0854 | 0.04 | 40.72045256
213.76 | 13.18278112 |  |  | -67.40563 | -22.63505 | 0 | 4.653963
213.76 | 17.83674412 |  |  | -67.40563 | -17.98109 | 0 | 22.39418048
213.76 | 40.2309246 |  |  | -67.40563 | 4.413089 | 0 | 6.90165476
213.76 | 47.13257936 |  |  | -67.40563 | 11.31474 | 0 | 2.84064112
213.76 | 49.97322048 |  |  | -67.40563 | 14.15538 | 15.92 | 36.61807036
229.68 | 13.35515012 |  |  | -51.48563 | -22.46269 | 0 | 8.963188
229.68 | 22.31833812 |  |  | -51.48563 | -13.4995 | 0 | 2.22011272
229.68 | 24.53845084 |  |  | -51.48563 | -11.27938 | 0 | 6.81202288
229.68 | 31.35047372 |  |  | -51.48563 | -4.467362 | 0 | 9.50787404
229.68 | 40.85834776 |  |  | -51.48563 | 5.040512 | 8.37 | 20.9255966
238.05 | 19.93275116 |  |  | -43.11563 | -15.88508 | 0 | 5.7571246
238.05 | 25.68987576 |  |  | -43.11563 | -10.12796 | 0 | 4.54364684
238.05 | 30.2335226 |  |  | -43.11563 | -5.584313 | 0 | 9.35618932
238.05 | 39.58971192 |  |  | -43.11563 | 3.771876 | 0 | 4.70912108
238.05 | 44.298833 |  |  | -43.11563 | 8.480997 | 11.95 | 30.48173396
250 | 13.81709904 |  |  | -31.16563 | -22.00074 | 0 | 11.1005636
250 | 24.91766264 |  |  | -31.16563 | -10.90017 | 0 | 4.30233024
250 | 29.21999288 |  |  | -31.16563 | -6.597843 | 0 | 9.10797796
250 | 38.32797084 |  |  | -31.16563 | 2.510135 | 0 | 4.01964508
250 | 42.34761592 |  |  | -31.16563 | 6.52978 | 37.48 | 28.80630728
212.52 | 13.54130864 |  |  | -68.64563 | -22.27653 | 0 | 12.76909552
212.52 | 26.31040416 |  |  | -68.64563 | -9.507432 | 0 | 5.32964948
212.52 | 31.64005364 |  |  | -68.64563 | -4.177782 | 0 | 10.90751032
212.52 | 42.54756396 |  |  | -68.64563 | 6.729728 | 0 | 0.37231704
212.52 | 42.919881 |  |  | -68.64563 | 7.102045 | 0.05 | 29.58541516
212.57 | 13.33446584 |  |  | -68.59563 | -22.48337 | 0 | 12.03825096
212.57 | 25.3727168 |  |  | -68.59563 | -10.44512 | 0 | 12.0313562
212.57 | 37.404073 |  |  | -68.59563 | 1.586237 | 0 | 6.99128664
212.57 | 44.39535964 |  |  | -68.59563 | 8.577524 | 0 | 3.3439586
212.57 | 47.73931824 |  |  | -68.59563 | 11.92148 | 0.57 | 28.22025268
212 | 19.51906556 |  |  | -69.16563 | -16.29877 | 0 | 11.83140816
212 | 31.35047372 |  |  | -69.16563 | -4.467362 | 0 | 7.14986612
212 | 38.50033984 |  |  | -69.16563 | 2.682504 | 0 | 6.5844958
212 | 45.08483564 |  |  | -69.16563 | 9.267 | 0 | 2.73032496
212 | 47.8151606 |  |  | -69.16563 | 11.99732 | 19.75 | 32.37779296
231.75 | 15.43736764 |  |  | -49.41563 | -20.38047 | 0 | 11.33498544
231.75 | 26.77235308 |  |  | -49.41563 | -9.045483 | 0 | 6.95681284
231.75 | 33.72916592 |  |  | -49.41563 | -2.08867 | 0 | 8.97008276
231.75 | 42.69924868 |  |  | -49.41563 | 6.881413 | 0 | 3.1371158
231.75 | 45.83636448 |  |  | -49.41563 | 10.01853 | 19.62 | 28.613254
251.37 | 17.22311048 |  |  | -29.79563 | -18.59473 | 0 | 12.70704268
251.37 | 29.93015316 |  |  | -29.79563 | -5.887683 | 0 | 0.2757904
251.37 | 29.65436276 |  |  | -29.79563 | -6.163473 | 0 | 7.31534036
251.37 | 36.96970312 |  |  | -29.79563 | 1.151867 | 0 | 6.61207484
251.37 | 43.58177796 |  |  | -29.79563 | 7.763942 | 0 | 30.46104968
251.37 | 13.12072828 |  |  | -29.79563 | -22.69711 | 0 | 11.3074064
251.37 | 24.42813468 |  |  | -29.79563 | -11.3897 | 0 | 8.23234344
251.37 | 32.66047812 |  |  | -29.79563 | -3.157358 | 0 | 3.97827652
251.37 | 36.63875464 |  |  | -29.79563 | 0.8209188 | 0 | 7.57044648
251.37 | 44.20920112 |  |  | -29.79563 | 8.391365 | 69.99 | 30.58515536
181.38 | 13.62404576 |  |  | -99.78563 | -22.19379 | 0 | 7.97723732
181.38 | 21.60128308 |  |  | -99.78563 | -14.21655 | 0 | 6.1708102
181.38 | 27.77209328 |  |  | -99.78563 | -8.045743 | 0 | 7.79797356
181.38 | 35.57006684 |  |  | -99.78563 | -0.247769 | 0 | 9.79745396
181.38 | 45.3675208 |  |  | -99.78563 | 9.549685 | 0.66 | 38.05218044
182.04 | 7.31534036 |  |  | -99.12563 | -28.5025 | 0 | 14.18941608
182.04 | 21.50475644 |  |  | -99.12563 | -14.31308 | 0 | 9.76298016
182.04 | 31.2677366 |  |  | -99.12563 | -4.550099 | 0 | 12.23130424
182.04 | 43.49904084 |  |  | -99.12563 | 7.681205 | 0 | 5.17107
182.04 | 48.67011084 |  |  | -99.12563 | 12.85228 | 13.16 | 41.27203336
168.88 | 7.39807748 |  |  | -112.2856 | -28.41976 | 0 | 16.11305412
168.88 | 23.5111316 |  |  | -112.2856 | -12.3067 | 0 | 7.60492028
168.88 | 31.11605188 |  |  | -112.2856 | -4.701784 | 0 | 8.0323954
168.88 | 39.14844728 |  |  | -112.2856 | 3.330611 | 0 | 9.00455656
168.88 | 48.15300384 |  |  | -112.2856 | 12.33517 | 121.47 | 25.6485072
290.35 | 22.50449664 |  |  | 9.184369 | -13.31334 | 0 | 12.1692514
290.35 | 34.67374804 |  |  | 9.184369 | -1.144088 | 0 | 0.06205284
290.35 | 34.73580088 |  |  | 9.184369 | -1.082035 | 0 | 10.34903476
290.35 | 45.08483564 |  |  | 9.184369 | 9.267 | 0 | 3.88864464
290.35 | 48.97348028 |  |  | 9.184369 | 13.15564 | 13.3 | 25.83466572
277.05 | 23.13881456 |  |  | -4.115631 | -12.67902 | 0 | 18.74685244
277.05 | 41.885667 |  |  | -4.115631 | 6.067831 | 0 | 6.39833728
277.05 | 48.28400428 |  |  | -4.115631 | 12.46617 | 0 | 2.75100924
277.05 | 51.03501352 |  |  | -4.115631 | 15.21718 | 0 | 4.60569968
277.05 | 55.6407132 |  |  | -4.115631 | 19.82288 | 18.66 | 32.69495192
295.71 | 22.94576128 |  |  | 14.54437 | -12.87207 | 0 | 12.28646232
295.71 | 35.2322236 |  |  | 14.54437 | -0.5856122 | 0 | 4.70912108
295.71 | 39.94134468 |  |  | 14.54437 | 4.123509 | 0 | 8.77702948
295.71 | 48.71837416 |  |  | 14.54437 | 12.90054 | 0 | 3.32327432
295.71 | 52.04164848 |  |  | 14.54437 | 16.22381 | 43.9 | 31.01952524
251.81 | 21.02212324 |  |  | -29.35563 | -14.79571 | 0 | 12.33472564
251.81 | 33.35684888 |  |  | -29.35563 | -2.460987 | 0 | 0.5860546
251.81 | 33.94290348 |  |  | -29.35563 | -1.874932 | 0 | 10.19735004
251.81 | 44.14025352 |  |  | -29.35563 | 8.322418 | 0 | 1.22726728
251.81 | 45.3675208 |  |  | -29.35563 | 9.549685 | 2.71 | 30.00599552
249.1 | 15.36152528 |  |  | -32.06563 | -20.45631 | 0 | 13.32067632
249.1 | 28.6822016 |  |  | -32.06563 | -7.135634 | 0 | 2.16495464
249.1 | 30.84715624 |  |  | -32.06563 | -4.97068 | 0 | 11.18330072
249.1 | 42.03045696 |  |  | -32.06563 | 6.212621 | 0 | 9.02524084
249.1 | 51.0556978 |  |  | -32.06563 | 15.23786 | 3.21 | 29.27515096
252.31 | 21.78054684 |  |  | -28.85563 | -14.03729 | 0 | 20.511911
252.31 | 42.29245784 |  |  | -28.85563 | 6.474622 | 0 | 8.3081858
252.31 | 50.60064364 |  |  | -28.85563 | 14.78281 | 0 | 5.22622808
252.31 | 55.82687172 |  |  | -28.85563 | 20.00904 | 0 | 5.12280668
252.31 | 60.9496784 |  |  | -28.85563 | 25.13184 | 5.48 | 37.42475728
246.83 | 23.52492112 |  |  | -34.33563 | -12.29291 | 0 | 18.69169436
246.83 | 42.21661548 |  |  | -34.33563 | 6.39878 | 0 | 10.28698192
246.83 | 52.5035974 |  |  | -34.33563 | 16.68576 | 0 | 7.81865784
246.83 | 60.32225524 |  |  | -34.33563 | 24.50442 | 0 | 6.1018626
246.83 | 66.42411784 |  |  | -34.33563 | 30.60628 | 28.24 | 42.62340632
275.07 | 23.80071152 |  |  | -6.095631 | -12.01712 | 0 | 14.96852396
275.07 | 38.76923548 |  |  | -6.095631 | 2.9514 | 0 | 12.56225272
275.07 | 51.3314882 |  |  | -6.095631 | 15.51365 | 0 | 5.515808
275.07 | 56.8472962 |  |  | -6.095631 | 21.02946 | 0 | 1.7581638
275.07 | 58.60546 |  |  | -6.095631 | 22.78762 | 22.09 | 36.69391272
297.16 | 21.91154728 |  |  | 15.99437 | -13.90629 | 0 | 15.07884012
297.16 | 36.9903874 |  |  | 15.99437 | 1.172552 | 0 | 10.4110876
297.16 | 47.401475 |  |  | 15.99437 | 11.58364 | 0 | 4.55743636
297.16 | 51.95891136 |  |  | 15.99437 | 16.14108 | 0 | 4.78496344
297.16 | 56.7438748 |  |  | 15.99437 | 20.92604 | 83.42 | 39.16913156
213.74 | 17.57474324 |  |  | -67.42563 | -18.24309 | 0 | 16.15442268
213.74 | 33.72916592 |  |  | -67.42563 | -2.08867 | 0 | 6.41902156
213.74 | 40.14818748 |  |  | -67.42563 | 4.330352 | 0 | 6.49486392
213.74 | 46.6430514 |  |  | -67.42563 | 10.82522 | 0 | 3.43359048
213.74 | 50.07664188 |  |  | -67.42563 | 14.25881 | 0.24 | 32.70874144
213.5 | 17.36790044 |  |  | -67.66563 | -18.44994 | 0 | 16.33368644
213.5 | 33.70158688 |  |  | -67.66563 | -2.116249 | 0 | 12.238199
213.5 | 45.93978588 |  |  | -67.66563 | 10.12195 | 0 | 5.49512372
213.5 | 51.4349096 |  |  | -67.66563 | 15.61707 | 0 | 7.86692116
213.5 | 59.30183076 |  |  | -67.66563 | 23.48399 | 63.69 | 28.8545706
277.19 | 30.44726016 |  |  | -3.975631 | -5.370576 | 0 | 17.26447904
277.19 | 47.7117392 |  |  | -3.975631 | 11.8939 | 0 | 15.43047288
277.19 | 63.14221208 |  |  | -3.975631 | 27.32438 | 0 | 3.68180184
277.19 | 66.82401392 |  |  | -3.975631 | 31.00618 | 0 | 0.12410568
277.19 | 66.9481196 |  |  | -3.975631 | 31.13028 | 58.96 | 39.52765908
218.23 | 27.42046052 |  |  | -62.93563 | -8.397375 | 0 | 8.53571288
218.23 | 35.9561734 |  |  | -62.93563 | 0.1383376 | 0 | 19.55353936
218.23 | 55.50971276 |  |  | -62.93563 | 19.69188 | 0 | 6.4810744
218.23 | 61.99078716 |  |  | -62.93563 | 26.17295 | 0 | 1.53753148
218.23 | 63.52831864 |  |  | -62.93563 | 27.71048 | 3.33 | 45.51231076
214.9 | 18.01600788 |  |  | -66.26563 | -17.80183 | 0 | 20.58775336
214.9 | 38.60376124 |  |  | -66.26563 | 2.785925 | 0 | 13.59646672
214.9 | 52.20022796 |  |  | -66.26563 | 16.38239 | 0 | 1.7581638
214.9 | 53.95839176 |  |  | -66.26563 | 18.14056 | 0 | 2.67516688
214.9 | 56.63355864 |  |  | -66.26563 | 20.81572 | 3.95 | 41.29271764
218.85 | 15.340841 |  |  | -62.31563 | -20.47699 | 0 | 10.70756228
218.85 | 26.04840328 |  |  | -62.31563 | -9.769433 | 0 | 4.1713298
218.85 | 30.21973308 |  |  | -62.31563 | -5.598103 | 0 | 7.04644472
218.85 | 37.2661778 |  |  | -62.31563 | 1.448342 | 0 | 8.963188
218.85 | 46.2293658 |  |  | -62.31563 | 10.41153 | 157.15 | 29.95083744
376 | 16.27852836 |  |  | 94.83437 | -19.53931 | 0 | 9.3423998
376 | 25.62092816 |  |  | 94.83437 | -10.19691 | 0 | 6.35007396
376 | 31.97100212 |  |  | 94.83437 | -3.846834 | 0 | 4.32990928
376 | 36.3009114 |  |  | 94.83437 | 0.4830756 | 0 | 6.7568648
376 | 43.0577762 |  |  | 94.83437 | 7.23994 | 124 | 24.5108718
500 | 67.568648 |  |  | 218.8344 | 31.75081 | 25 | 10.34214
475 | 57.226508 |  |  | 193.8344 | 21.40867 | 160 | 24.52466132
315 | 81.75116932 |  |  | 33.83437 | 45.93333 | 190 | 17.73332272
505 | 64.0178466 |  |  | 223.8344 | 28.20001 | 54 | 14.78236544
451 | 78.80021204 |  |  | 169.8344 | 42.98238 | 65 | 37.43165204
516 | 41.36856 |  |  | 234.8344 | 5.550724 | 4 | 18.91232668
520 | 60.28088668 |  |  | 238.8344 | 24.46305 | 8 | 3.44738
528 | 56.83350668 |  |  | 246.8344 | 21.01567 | 8 | 5.81228268
520 | 51.021224 |  |  | 238.8344 | 15.20339 | 135 | 4.52985732
385 | 55.55108132 |  |  | 103.8344 | 19.73325 | 115.1 | 11.41772256
500.1 | 44.13335876 |  |  | 218.9344 | 8.315523 | 50 | 4.7573844
450.1 | 39.37597436 |  |  | 168.9344 | 3.558139 | 53.1 | 16.2716336
397 | 55.64760796 |  |  | 115.8344 | 19.82977 | 64 | 8.37023864
333 | 47.27736932 |  |  | 51.83437 | 11.45953 | 1 | 2.95095728
334 | 44.32641204 |  |  | 52.83437 | 8.508576 | 71 | 7.97723732
405 | 52.30364936 |  |  | 123.8344 | 16.48581 | 205 | 3.05437868
200 | 49.24927068 |  |  | -81.16563 | 13.43143 | 316 | 7.88071068
516 | 41.36856 |  |  | 234.8344 | 5.550724 | 371 | 12.21061996
145 | 29.15794004 |  |  | -136.1656 | -6.659896 | 15 | 10.2387186
160 | 39.39665864 |  |  | -121.1656 | 3.578823 | 74 | 0.09652664
234 | 39.300132 |  |  | -47.16563 | 3.482296 | 16 | 28.56499068
250 | 67.86512268 |  |  | -31.16563 | 32.04729 | 225 | 9.3423998
475 | 58.52272288 |  |  | 193.8344 | 22.70489 | 190 | 4.94354292
285 | 53.57917996 |  |  | 3.834369 | 17.76134 | 71 | 5.41928136
356 | 58.99846132 |  |  | 74.83437 | 23.18063 | 81 | 17.2369
275 | 76.23536132 |  |  | -6.165631 | 40.41753 | 225 | 6.39833728
500 | 69.83702404 |  |  | 218.8344 | 34.01919 | 335 | 55.44076516
165 | 14.39625888 |  |  | -116.1656 | -21.42158 | 0 | 5.01938528
165 | 19.41564416 |  |  | -116.1656 | -16.40219 | 13.03 | 1.3100044
178.03 | 20.72564856 |  |  | -103.1356 | -15.09219 | 10.68 | 5.78470364
167.35 | 14.94094492 |  |  | -113.8156 | -20.87689 | 5.03 | 6.35007396
172.38 | 21.29101888 |  |  | -108.7856 | -14.52682 | 1.16 | 1.78574284
173.54 | 23.07676172 |  |  | -107.6256 | -12.74107 | 6.54 | 7.55665696
167 | 15.52010476 |  |  | -114.1656 | -20.29773 | 6.81 | 0.29647468
173.81 | 15.81657944 |  |  | -107.3556 | -20.00126 | 16.53 | 3.26811624
190.34 | 12.5484632 |  |  | -90.82563 | -23.26937 | 59.66 | 4.06101364
250 | 8.48744956 |  |  | -31.16563 | -27.33039 | 36.5 | 7.12228708
213.5 | 15.60973664 |  |  | -67.66563 | -20.2081 | 18.82 | 3.43359048
194.68 | 12.17614616 |  |  | -86.48563 | -23.64169 | 56.69 | 0.19305328
251.37 | 11.98309288 |  |  | -29.79563 | -23.83474 | 86.37 | 4.8952796
165 | 16.87837248 |  |  | -116.1656 | -18.93946 | 0 | 16.20958076
165 | 33.08795324 |  |  | -116.1656 | -2.729883 | 13.03 | 1.15142492
178.03 | 34.23937816 |  |  | -103.1356 | -1.578458 | 10.68 | 2.42695552
167.35 | 31.81242264 |  |  | -113.8156 | -4.005413 | 5.03 | 2.06153324
172.38 | 29.7508894 |  |  | -108.7856 | -6.066946 | 1.16 | 3.25432672
173.54 | 33.00521612 |  |  | -107.6256 | -2.81262 | 6.54 | 0.1034214
167 | 32.90179472 |  |  | -114.1656 | -2.916041 | 6.81 | 3.35085336
173.81 | 29.55094136 |  |  | -107.3556 | -6.266894 | 16.53 | 10.1352972
190.34 | 19.41564416 |  |  | -90.82563 | -16.40219 | 59.66 | 5.2400176
250 | 24.65566176 |  |  | -31.16563 | -11.16217 | 36.5 | 4.93664816
213.5 | 29.59230992 |  |  | -67.66563 | -6.225526 | 18.82 | 5.3089652
194.68 | 24.28334472 |  |  | -86.48563 | -11.53449 | 56.69 | 3.55769616
251.37 | 20.72564856 |  |  | -29.79563 | -15.09219 | 86.37 | 5.47443944
165 | 26.200088 |  |  | -116.1656 | -9.617748 | 0 | 20.18785728
165 | 46.38794528 |  |  | -116.1656 | 10.57011 | 13.03 | 7.22570848
178.03 | 39.1622368 |  |  | -103.1356 | 3.344401 | 10.68 | 2.04084896
167.35 | 41.20308576 |  |  | -113.8156 | 5.38525 | 5.03 | 7.5152884
172.38 | 33.68779736 |  |  | -108.7856 | -2.130038 | 1.16 | 4.5160678
173.54 | 38.20386516 |  |  | -107.6256 | 2.386029 | 6.54 | 3.2060634
167 | 41.40992856 |  |  | -114.1656 | 5.592093 | 6.81 | 3.59906472
173.81 | 37.81086384 |  |  | -107.3556 | 1.993028 | 16.53 | 12.9621488
190.34 | 24.84871504 |  |  | -90.82563 | -10.96912 | 59.66 | 2.37179744
250 | 27.22051248 |  |  | -31.16563 | -8.597323 | 36.5 | 17.41616376
213.5 | 44.63667624 |  |  | -67.66563 | 8.81884 | 18.82 | 7.37049844
194.68 | 37.2661778 |  |  | -86.48563 | 1.448342 | 56.69 | 3.99206604
251.37 | 33.27411176 |  |  | -29.79563 | -2.543724 | 86.37 | 3.28880052
165 | 36.56291228 |  |  | -116.1656 | 0.7450765 | 0 | 17.16105764
165 | 53.72396992 |  |  | -116.1656 | 17.90613 | 13.03 | 5.1365962
178.03 | 48.58737372 |  |  | -103.1356 | 12.76954 | 10.68 | 3.1371158
167.35 | 51.72448952 |  |  | -113.8156 | 15.90665 | 5.03 | 15.87173752
172.38 | 35.852752 |  |  | -108.7856 | 0.03491617 | 1.16 | 17.91948124
173.54 | 53.77223324 |  |  | -107.6256 | 17.9544 | 6.54 | 0.3102642
167 | 53.46196904 |  |  | -114.1656 | 17.64413 | 6.81 | 4.47469924
173.81 | 48.9872698 |  |  | -107.3556 | 13.16943 | 16.53 | 17.2713738
190.34 | 31.715896 |  |  | -90.82563 | -4.10194 | 59.66 | 7.928974
250 | 39.64487 |  |  | -31.16563 | 3.827034 | 36.5 | 11.61077584
213.5 | 51.25564584 |  |  | -67.66563 | 15.43781 | 18.82 | 7.86692116
194.68 | 43.38872468 |  |  | -86.48563 | 7.570889 | 56.69 | 4.12306648
251.37 | 39.2656582 |  |  | -29.79563 | 3.447822 | 86.37 | 1.3100044
165 | 37.9556538 |  |  | -116.1656 | 2.137818 | 0 | 17.064531
165 | 55.0201848 |  |  | -116.1656 | 19.20235 | 13.03 | 5.02628004
178.03 | 49.99390476 |  |  | -103.1356 | 14.17607 | 10.68 | 3.66111756
167.35 | 53.65502232 |  |  | -113.8156 | 17.83719 | 5.03 | 15.97515892
172.38 | 37.6798634 |  |  | -108.7856 | 1.862028 | 1.16 | 18.38143016
173.54 | 56.06129356 |  |  | -107.6256 | 20.24346 | 6.54 | 0.75152884
167 | 56.8128224 |  |  | -114.1656 | 20.99499 | 6.81 | 5.87433552
173.81 | 50.93848688 |  |  | -107.3556 | 15.12065 | 16.53 | 17.3747952
190.34 | 33.56369168 |  |  | -90.82563 | -2.254144 | 59.66 | 7.59802552
250 | 41.1617172 |  |  | -31.16563 | 5.343881 | 36.5 | 11.79693436
213.5 | 52.95865156 |  |  | -67.66563 | 17.14082 | 18.82 | 8.68050284
194.68 | 44.27814872 |  |  | -86.48563 | 8.460313 | 56.69 | 4.12996124
251.37 | 40.14818748 |  |  | -29.79563 | 4.330352 | 194.63 | 16.87837248
446 | 57.02655996 |  |  | 164.8344 | 21.20872 | 0 | 12.60362128
446 | 44.42293868 |  |  | 164.8344 | 8.605103 | 0 | 6.59828532
446 | 51.021224 |  |  | 164.8344 | 15.20339 | 0 | 2.36490268
446 | 53.38612668 |  |  | 164.8344 | 17.56829 | 0 | 18.02290264
446 | 35.36322404 |  |  | 164.8344 | -0.4546118 | 0 | 10.34214
446 | 25.02108404 |  |  | 164.8344 | -10.79675 | 0 | 1.67542668
446 | 23.34565736 |  |  | 164.8344 | -12.47218 | 0 | 28.66151732
446 | 52.00717468 |  |  | 164.8344 | 16.18934 | 0 | 13.98946804
446 | 38.01770664 |  |  | 164.8344 | 2.199871 | 0 | 1.28242536
446 | 39.300132 |  |  | 164.8344 | 3.482296 | 0 | 21.76675732
446 | 61.06688932 |  |  | 164.8344 | 25.24905 | 0 | 4.92285864
446 | 56.14403068 |  |  | 164.8344 | 20.32619 | 0 | 0.88942404
446 | 55.25460664 |  |  | 164.8344 | 19.43677 | 0 | 0.48952796
446 | 54.76507868 |  |  | 164.8344 | 18.94724 | 59 | 4.52985732
387 | 50.23522136 |  |  | 105.8344 | 14.41739 | 0 | 3.5508014
387 | 46.68441996 |  |  | 105.8344 | 10.86658 | 0 | 0
387 | 46.68441996 |  |  | 105.8344 | 10.86658 | 0 | 23.93171196
387 | 22.752708 |  |  | 105.8344 | -13.06513 | 0 | 2.757904
387 | 25.510612 |  |  | 105.8344 | -10.30722 | 0 | 9.25966268
387 | 34.77027468 |  |  | 105.8344 | -1.047561 | 0 | 2.068428
387 | 36.83870268 |  |  | 105.8344 | 1.020867 | 0 | 9.05971464
387 | 45.89841732 |  |  | 105.8344 | 10.08058 | 0 | 4.23338264
387 | 41.66503468 |  |  | 105.8344 | 5.847199 | 0 | 14.67204928
387 | 56.33708396 |  |  | 105.8344 | 20.51925 | 0 | 8.37023864
387 | 47.96684532 |  |  | 105.8344 | 12.14901 | 0 | 13.49304532
387 | 61.45989064 |  |  | 105.8344 | 25.64205 | 32 | 17.42995328
355 | 44.02993736 |  |  | 73.83437 | 8.212102 | 0 | 11.42461732
355 | 55.45455468 |  |  | 73.83437 | 19.63672 | 136 | 0.09652664
491 | 55.55108132 |  |  | 209.8344 | 19.73325 | 0 | 2.36490268
491 | 57.915984 |  |  | 209.8344 | 22.09815 | 0 | 32.30688
491 | 25.60911 |  |  | 209.8344 | -10.20873 | 0 | 7.879726
491 | 33.48883 |  |  | 209.8344 | -2.329002 | 0 | 26.10159
491 | 59.59043 |  |  | 209.8344 | 23.77259 | 0 | 30.04145
491 | 29.54897 |  |  | 209.8344 | -6.268864 | 0 | 8.372209
491 | 37.92118 |  |  | 209.8344 | 2.103344 | 0 | 23.93467
491 | 61.85585 |  |  | 209.8344 | 26.03801 | 67 | 0.1969931
424 | 62.05284 |  |  | 142.8344 | 26.235 | 0 | 30.04145
424 | 32.01139 |  |  | 142.8344 | -3.80645 | 0 | 40.08712
424 | 72.09850532 |  |  | 142.8344 | 36.28067 | 0 | 33.09386
424 | 39.00464 |  |  | 142.8344 | 3.186806 | 0 | 26.69257
424 | 65.69721 |  |  | 142.8344 | 29.87938 | 0 | 33.58733
424 | 32.10988 |  |  | 142.8344 | -3.707954 | 0 | 8.175215
424 | 40.2851 |  |  | 142.8344 | 4.467262 | 0 | 34.07981
424 | 74.36491 |  |  | 142.8344 | 38.54708 | 222 | 52.39821
202 | 21.96670536 |  |  | -79.16563 | -13.85113 | 0 | 12.11705
202 | 9.849657 |  |  | -79.16563 | -25.96818 | 0 | 5.220318
202 | 15.06998 |  |  | -79.16563 | -20.74786 | 0 | 8.175215
202 | 23.24519 |  |  | -79.16563 | -12.57264 | 82 | 20.48827
284 | 43.73346268 |  |  | 2.834369 | 7.915627 | 0 | 30.33793
284 | 13.39553 |  |  | 2.834369 | -22.4223 | 0 | 10.73613
284 | 24.13166 |  |  | 2.834369 | -11.68618 | 0 | 20.38879
284 | 44.52045 |  |  | 2.834369 | 8.702614 | 75 | 18.41492
359 | 62.93536928 |  |  | 77.83437 | 27.11753 | 0 | 3.44048524
359 | 59.49488404 |  |  | 77.83437 | 23.67705 | 0 | 34.37826
359 | 25.11663 |  |  | 77.83437 | -10.70121 | 0 | 1.477449
359 | 23.63918 |  |  | 77.83437 | -12.17866 | 0 | 12.11508
359 | 35.75426 |  |  | 77.83437 | -0.0635804 | 0 | 2.856401
359 | 38.610656 |  |  | 77.83437 | 2.79282 | 0 | 30.13995
359 | 68.75061 |  |  | 77.83437 | 32.93277 | 0 | 1.969931
359 | 66.78068 |  |  | 77.83437 | 30.96284 | 77 | 42.9317
436 | 23.84897484 |  |  | 154.8344 | -11.96886 | 147 | 8.219243396
289 | 32.06822 |  |  | 7.834369 | -3.749618 | 0 | 20.41332
289 | 11.6549 |  |  | 7.834369 | -24.16293 | 104 | 7.544246392
393 | 19.19915 |  |  | 111.8344 | -16.61869 | 0 | 29.647468
393 | 48.84662 |  |  | 111.8344 | 13.02878 | 0 | 9.241736304
393 | 39.60488 |  |  | 111.8344 | 3.787045 | 87 | 4.337493516
480 | 43.94237 |  |  | 198.8344 | 8.124538 | 0 | 9.372736744
480 | 34.56964 |  |  | 198.8344 | -1.248199 | 0 | 19.7459
480 | 54.31554 |  |  | 198.8344 | 18.4977 | 0 | 29.91085
480 | 24.40469 |  |  | 198.8344 | -11.41314 | 147 | 8.788750572
333 | 15.61594 |  |  | 51.83437 | -20.20189 | 78 | 6.24320518
255 | 21.85915 |  |  | -26.16563 | -13.95869 | 0 | 11.63698
255 | 10.22217 |  |  | -26.16563 | -25.59566 | 34 | 4.37472522
289 | 14.5969 |  |  | 7.834369 | -21.22094 | 34 | 4.149266568
255 | 18.74616 |  |  | -26.16563 | -17.07167 | 78 | 13.2207023
333 | 31.96687 |  |  | 51.83437 | -3.850971 | 0 | 8.561912968
333 | 23.40495 |  |  | 51.83437 | -12.41288 | 44 | 2.16840202
289 | 25.57335 |  |  | 7.834369 | -10.24448 | 44 | 16.10685
333 | 41.6802 |  |  | 51.83437 | 5.862367 | 60 | 13.93775734
393 | 27.74245 |  |  | 111.8344 | -8.07539 | 138 | 19.53837
255 | 8.204074924 |  |  | -26.16563 | -27.61376 | 96.2 | 1.4134258
158.8 | 9.617500724 |  |  | -122.3656 | -26.20034 | 80.8 | 15.80486
239.6 | 25.42236 |  |  | -41.56563 | -10.39548 | 1.4 | 9.731264264
238.2 | 15.69109 |  |  | -42.96563 | -20.12674 | 56.3 | 12.2444
181.9 | 27.9355 |  |  | -99.26563 | -7.882337 | 11.6 | 4.691194704
193.5 | 32.62669 |  |  | -87.66563 | -3.191142 | 62 | 15.39048
255.5 | 17.23621 |  |  | -25.66563 | -18.58163 | 17.3 | 2.528997968
272.8 | 19.76521 |  |  | -8.365631 | -16.05263 | 33.2 | 19.67006
239.6 | 39.43527 |  |  | -41.56563 | 3.617433 | 18.8 | 13.69024
220.8 | 25.74503384 |  |  | -60.36563 | -10.0728 | 176.2 | 7.337403592
397 | 33.08244 |  |  | 115.8344 | -2.735398 | 14.5 | 9.016967128
382.5 | 24.06547 |  |  | 101.3344 | -11.75237 | 171.8 | 2.245623332
210.7 | 21.81985 |  |  | -70.46563 | -13.99799 | 51.9 | 0.753597268
158.8 | 21.06625 |  |  | -122.3656 | -14.75159 | 137 | 6.2225209
295.8 | 14.84373 |  |  | 14.63437 | -20.97411 | 40.3 | 17.20794
255.5 | 32.05167 |  |  | -25.66563 | -3.766165 | 52 | 20.09409
203.5 | 11.95758 |  |  | -77.66563 | -23.86025 | 193.5 | 13.49029
397 | 25.44787 |  |  | 115.8344 | -10.36997 | 15.6 | 2.958541516
381.4 | 22.48933 |  |  | 100.2344 | -13.32851 | 85.6 | 2.727567056
295.8 | 25.2169 |  |  | 14.63437 | -10.60094 | 67.8 | 14.48244338
228 | 39.69934 |  |  | -53.16563 | 3.881503 | 7.2 | 26.61032622
220.8 | 13.08901 |  |  | -60.36563 | -22.72882 | 95.3 | 25.61128
316.1 | 38.70028788 |  |  | 34.93437 | 2.882452 | 180.4 | 31.19327
135.7 | 7.507014688 |  |  | -145.4656 | -28.31082 | 102.4 | 10.06911
238.1 | 17.57612 |  |  | -43.06563 | -18.24171 | 101.1 | 3.603201576
339.2 | 21.17932 |  |  | 58.03437 | -14.63851 | 203.5 | 2.980604748
135.7 | 18.19871902 |  |  | -145.4656 | -17.61912 | 57.8 | 0.998361248
193.5 | 17.20036 |  |  | -87.66563 | -18.61748 | 10 | 5.4296235
203.5 | 22.62998 |  |  | -77.66563 | -13.18785 | 86.7 | 0.770834168
290.2 | 21.85915 |  |  | 9.034369 | -13.95869 | 108.3 | 9.486500284
181.9 | 12.37264682 |  |  | -99.26563 | -23.44519 | 11.6 | 13.35377
170.3 | 25.72642 |  |  | -110.8656 | -10.09142 | 40.4 | 12.0872
210.7 | 37.81362 |  |  | -70.46563 | 1.995786 | 17.3 | 15.89656
228 | 21.91706 |  |  | -53.16563 | -13.90077 | 62.2 | 11.12607
290.2 | 33.0431373 |  |  | 9.034369 | -2.774699 | 91.2 | 18.50208846
381.4 | 14.54104884 |  |  | 100.2344 | -21.27679 | 143.2 | 12.37264682
238.2 | 26.91369566 |  |  | -42.96563 | -8.90414 | 52 | 18.91784
186.2 | 7.995853172 |  |  | -94.96563 | -27.82198 | 153 | 23.90413292
339.2 | 31.89999 |  |  | 58.03437 | -3.91785 | 101.1 | 21.56405
238.1 | 10.33593 |  |  | -43.06563 | -25.4819 | 14.4 | 9.429273776
252.5 | 19.76521 |  |  | -28.66563 | -16.05263 | 130 | 17.67265
382.5 | 37.43786 |  |  | 101.3344 | 1.620021 | 130 | 25.95395
252.5 | 11.48391 |  |  | -28.66563 | -24.33392 | 63.6 | 12.95388
316.1 | 24.43779 |  |  | 34.93437 | -11.38005 | 129.9 | 6.840980872
186.2 | 17.59681 |  |  | -94.96563 | -18.22103 | 15.9 | 6.866491484
170.3 | 10.73031 |  |  | -110.8656 | -25.08752 | 102.5 | 20.65119
272.8 | 31.38150014 |  |  | -8.365631 | -4.436336 | 66.2 | 18.15735046
339 | 13.22414968 |  |  | 57.83437 | -22.59369 | 0 | 7.74281548
339 | 20.96696516 |  |  | 57.83437 | -14.85087 | 0 | 6.07428356
339 | 27.04124872 |  |  | 57.83437 | -8.776587 | 0 | 4.998701
339 | 32.03994972 |  |  | 57.83437 | -3.777886 | 0 | 3.13022104
339 | 35.17017076 |  |  | 57.83437 | -0.6476651 | 0 | 1.2755306
339 | 36.44570136 |  |  | 57.83437 | 0.6278655 | 0 | 2.4476398
339 | 38.89334116 |  |  | 57.83437 | 3.075505 | 103 | 32.42605628
236 | 6.46728488 |  |  | -45.16563 | -29.35055 | 0 | 6.37075824
236 | 12.83804312 |  |  | -45.16563 | -22.97979 | 0 | 5.57786084
236 | 18.41590396 |  |  | -45.16563 | -17.40193 | 0 | 3.53011712
236 | 21.94602108 |  |  | -45.16563 | -13.87181 | 0 | 2.15805988
236 | 24.10408096 |  |  | -45.16563 | -11.71375 | 0 | 0.97905592
236 | 25.08313688 |  |  | -45.16563 | -10.7347 | 41 | 3.81969704
277 | 21.26343984 |  |  | -4.165631 | -14.5544 | 0 | 4.70222632
277 | 25.96566616 |  |  | -4.165631 | -9.85217 | 0 | 14.60310168
277 | 11.36256448 |  |  | -4.165631 | -24.45527 | 0 | 19.8913826
277 | 31.25394708 |  |  | -4.165631 | -4.563889 | 0 | 1.07558256
277 | 32.32952964 |  |  | -4.165631 | -3.488306 | 0 | 1.37205724
277 | 33.70158688 |  |  | -4.165631 | -2.116249 | 23 | 24.39366088
254 | 9.307926 |  |  | -27.16563 | -26.50991 | 0 | 17.63679608
254 | 26.94472208 |  |  | -27.16563 | -8.873114 | 0 | 0.68258124
254 | 27.62730332 |  |  | -27.16563 | -8.190533 | 0 | 2.15805988
254 | 29.7853632 |  |  | -27.16563 | -6.032473 | 53 | 4.70222632
307 | 34.48758952 |  |  | 25.83437 | -1.330246 | 0 | 1.66163716
307 | 36.14922668 |  |  | 25.83437 | 0.3313909 | 0 | 23.60765824
307 | 12.54156844 |  |  | 25.83437 | -23.27627 | 0 | 14.98920824
307 | 27.53077668 |  |  | 25.83437 | -8.287059 | 0 | 5.39170232
307 | 32.922479 |  |  | 25.83437 | -2.895357 | 71 | 22.93197176
236 | 9.99050724 |  |  | -45.16563 | -25.82733 | 36 | 2.15116512
200 | 7.83934212 |  |  | -81.16563 | -27.97849 | 0 | 4.40575164
200 | 12.24509376 |  |  | -81.16563 | -23.57274 | 25 | 1.07558256
225 | 11.1695112 |  |  | -56.16563 | -24.64832 | 0 | 6.1708102
225 | 17.3403214 |  |  | -56.16563 | -18.47751 | 100 | 0.19994804
325 | 17.54026944 |  |  | 43.83437 | -18.27757 | 0 | 13.0310964
325 | 30.57136584 |  |  | 43.83437 | -5.24647 | 50 | 16.36816024
275 | 14.2032056 |  |  | -6.165631 | -21.61463 | 0 | 10.29387668
275 | 24.49708228 |  |  | -6.165631 | -11.32075 | 25 | 8.92181944
300 | 15.57526284 |  |  | 18.83437 | -20.24257 | 0 | 11.2729326
300 | 26.84819544 |  |  | 18.83437 | -8.96964 | 75 | 0.78600264
375 | 26.0621928 |  |  | 93.83437 | -9.755643 | 0 | 12.14856712
375 | 38.21075992 |  |  | 93.83437 | 2.392924 | 25 | 5.48822896
400 | 43.69898888 |  |  | 118.8344 | 7.881153 | 0 | 13.55509816
400 | 30.14389072 |  |  | 118.8344 | -5.673945 | 150 | 17.409269
250 | 12.73462172 |  |  | -31.16563 | -23.08321 | 0 | 8.1358168
250 | 20.87043852 |  |  | -31.16563 | -14.9474 | 100 | 0.59294936
350 | 20.27748916 |  |  | 68.83437 | -15.54035 | 0 | 14.01704708
350 | 34.29453624 |  |  | 68.83437 | -1.5233 | 146.5 | 14.75548
203.5 | 19.53906 |  |  | -77.66563 | -16.27878 | 46.7 | 28.17543674
250.2 | 47.7145 |  |  | -30.96563 | 11.89666 | 93.2 | 4.337493516
157 | 43.377 |  |  | -124.1656 | 7.559168 | 15.7 | 13.48477
141.3 | 29.89223198 |  |  | -139.8656 | -5.925604 | 25.5 | 22.98989
166.8 | 6.902344236 |  |  | -114.3656 | -28.91549 | 44.2 | 26.28971988
122.6 | 33.19206 |  |  | -158.5656 | -2.625772 | 61.3 | 28.28851
183.9 | 4.903553312 |  |  | -97.26563 | -30.91428 | 81.9 | 0.338532716
102 | 4.565020596 |  |  | -179.1656 | -31.25282 | 0 | 20.89595
102 | 25.46097 |  |  | -179.1656 | -10.35687 | 20.6 | 1.170040772
122.6 | 24.29093 |  |  | -158.5656 | -11.52691 | 44.2 | 9.656800856
166.8 | 33.94773 |  |  | -114.3656 | -1.870106 | 33.2 | 22.53345
200 | 11.41427518 |  |  | -81.16563 | -24.40356 | 91.7 | 9.179683464
108.3 | 20.59396 |  |  | -172.8656 | -15.22388 | 197 | 5.300002012
305.3 | 25.89396 |  |  | 24.13437 | -9.923875 | 197 | 3.337753316
108.3 | 29.23171 |  |  | -172.8656 | -6.586122 | 7.7 | 1.791948124
116 | 31.02366 |  |  | -165.1656 | -4.794174 | 25.3 | 20.62981
141.3 | 10.3938507 |  |  | -139.8656 | -25.42399 | 15.7 | 23.2705
157 | 33.66436 |  |  | -124.1656 | -2.153481 | 24 | 5.789529972
133 | 27.87483 |  |  | -148.1656 | -7.943011 | 117.2 | 8.524681264
250.2 | 19.35014394 |  |  | -30.96563 | -16.46769 | 77.2 | 7.957931992
173 | 11.39221 |  |  | -108.1656 | -24.42562 | 19 | 1.3961889
192 | 12.7884 |  |  | -89.16563 | -23.02943 | 0 | 26.5331
192 | 39.32151 |  |  | -89.16563 | 3.50367 | 39 | 34.53930022
153 | 4.782205536 |  |  | -128.1656 | -31.03563 | 135 | 11.3274
288 | 16.10960674 |  |  | 6.834369 | -19.70823 | 17.3 | 27.2674
305.3 | 43.377 |  |  | 24.13437 | 7.559168 | 69.3 | 22.96093
236 | 20.41607 |  |  | -45.16563 | -15.40176 | 63 | 13.47512
173 | 6.940954892 |  |  | -108.1656 | -28.87688 | 39 | 8.089621908
212 | 15.0305768 |  |  | -69.16563 | -20.78726 | 24 | 1.4651365
236 | 13.5654403 |  |  | -45.16563 | -22.2524 | 52.1 | 18.96748476
183.9 | 32.53292506 |  |  | -97.26563 | -3.284911 | 17.1 | 16.7846
166.8 | 15.74832 |  |  | -114.3656 | -20.06951 | 64.8 | 8.072385008
102 | 7.675936308 |  |  | -179.1656 | -28.1419 | 186 | 31.12846
288 | 38.8044 |  |  | 6.834369 | 2.986563 | 76 | 5.800561588
212 | 33.00384 |  |  | -69.16563 | -2.813999 | 110 | 15.72833
102 | 17.27551 |  |  | -179.1656 | -18.54233 | 71 | 7.006455112
173 | 24.28197 |  |  | -108.1656 | -11.53587 | 10.9 | 0.235800792
183.9 | 24.04616 |  |  | -97.26563 | -11.77167 | 50.9 | 12.54226
133 | 36.58842 |  |  | -148.1656 | 0.7705871 | 59 | 14.14391
192 | 50.73233 |  |  | -89.16563 | 14.9145 | 59 | 37.0683
133 | 13.66404 |  |  | -148.1656 | -22.1538 | 172.3 | 0.479875296
305.3 | 14.14391 |  |  | 24.13437 | -21.67393 | 69.3 | 33.63816
236 | 47.78207 |  |  | -45.16563 | 11.96423 | 127.7 | 45.45025792
108.3 | 2.331807832 |  |  | -172.8656 | -33.48603 | 48.7 | 14.5576
157 | 16.8894 |  |  | -124.1656 | -18.92843 | 131 | 6.634138072
288 | 23.52354 |  |  | 6.834369 | -12.29429 | 76 | 16.71497
212 | 6.8085755 |  |  | -69.16563 | -29.00926 | 0 | 32.89145258
212 | 39.70002808 |  |  | -69.16563 | 3.882192 | 59 | 21.7357309
153 | 17.96429718 |  |  | -128.1656 | -17.85354 | 83 | 14.92026064
236 | 32.88455782 |  |  | -45.16563 | -2.933278 | 120 | 10.53657
116 | 22.34799 |  |  | -165.1656 | -13.46985 | 67.9 | 11.56044
183.9 | 10.78754 |  |  | -97.26563 | -25.03029 | 75.6 | 3.064031344
108.3 | 7.723510152 |  |  | -172.8656 | -28.09433 | 95.2 | 33.96083
203.5 | 41.68434 |  |  | -77.66563 | 5.866504 | 0 | 32.12268684
203.5 | 9.561653168 |  |  | -77.66563 | -26.25618 | 70.5 | 2.677924784
133 | 6.883728384 |  |  | -148.1656 | -28.93411 | 155 | 43.64314
288 | 50.52687 |  |  | 6.834369 | 14.70903 | 88 | 33.36099
200 | 17.16588 |  |  | -81.16563 | -18.65195 | 0 | 13.27379
200 | 30.43968 |  |  | -81.16563 | -5.37816 | 50.2 | 20.70841166
250.2 | 9.731264264 |  |  | -30.96563 | -26.08657 | 127.6 | 6.411437324
122.6 | 3.31982694 |  |  | -158.5656 | -32.49801 | 30.4 | 23.00299
153 | 26.32281 |  |  | -128.1656 | -9.495021 | 47 | 16.92801
200 | 43.25082948 |  |  | -81.16563 | 7.432994 | 84 | 36.97039
116 | 6.280436884 |  |  | -165.1656 | -29.5374 | 57 | 25.82226
173 | 32.10269 |  |  | -108.1656 | -3.715144 | 77.2 | 4.861495276
250.2 | 36.96419 |  |  | -30.96563 | 1.146351 | 55.1 | 17.63473
305.3 | 54.59891 |  |  | 24.13437 | 18.78108 | 113.3 | 33.11829
192 | 21.48062478 |  |  | -89.16563 | -14.33721 | 35 | 11.7859
157 | 9.694722036 |  |  | -124.1656 | -26.12311 | 4 | 1.32034654
153 | 8.374375496 |  |  | -128.1656 | -27.44346 | 11.7 | 31.28773
141.3 | 39.6621069 |  |  | -139.8656 | 3.844271 | 25.3 | 29.57232
116 | 10.08979 |  |  | -165.1656 | -25.72804 | 25.3 | 5.262080832
141.3 | 4.827710952 |  |  | -139.8656 | -30.99012 | 18.7 | 5.526839616
122.6 | 10.35455 |  |  | -158.5656 | -25.46329 | 44.2 | 33.21068
166.8 | 43.56523 |  |  | -114.3656 | 7.747395 | 36.7 | 8.298533136
203.5 | 51.86376 |  |  | -77.66563 | 16.04593 | 106.5 | 40.01167
310 | 11.85209244 |  |  | 28.83437 | -23.96574 | 0 | 5.39170232
310 | 17.24379476 |  |  | 28.83437 | -18.57404 | 0 | 10.5834566
310 | 27.82725136 |  |  | 28.83437 | -7.990584 | 0 | 7.93586876
310 | 35.76312012 |  |  | 28.83437 | -0.05471571 | 0 | 2.93716776
310 | 38.70028788 |  |  | 28.83437 | 2.882452 | 21 | 24.39366088
331 | 14.306627 |  |  | 49.83437 | -21.51121 | 0 | 3.13022104
331 | 17.43684804 |  |  | 49.83437 | -18.38099 | 0 | 14.306627
331 | 31.74347504 |  |  | 49.83437 | -4.074361 | 0 | 6.1708102
331 | 37.91428524 |  |  | 49.83437 | 2.096449 | 0 | 1.46858388
331 | 39.38286912 |  |  | 49.83437 | 3.565033 | 18 | 23.5111316
349 | 15.87173752 |  |  | 67.83437 | -19.9461 | 0 | 6.8602862
349 | 9.01145132 |  |  | 67.83437 | -26.80638 | 0 | 24.59360892
349 | 33.60506024 |  |  | 67.83437 | -2.212776 | 0 | 7.05333948
349 | 40.65839972 |  |  | 67.83437 | 4.840564 | 0 | 0.199948
349 | 40.85834776 |  |  | 67.83437 | 5.040512 | 111 | 28.80630728
238 | 12.05204048 |  |  | -43.16563 | -23.7658 | 0 | 5.48822896
238 | 17.54026944 |  |  | -43.16563 | -18.27757 | 58 | 1.37205724
296 | 18.91232668 |  |  | 14.83437 | -16.90551 | 0 | 6.26733684
296 | 25.17966352 |  |  | 14.83437 | -10.63817 | 1 | 5.77780888
297 | 30.9574724 |  |  | 15.83437 | -4.860363 | 183 | 12.93456976
480 | 43.89204216 |  |  | 198.8344 | 8.074206 | 0 | 10.38350856
480 | 54.27555072 |  |  | 198.8344 | 18.45771 | 83 | 17.3403214
397 | 36.93522932 |  |  | 115.8344 | 1.117393 | 116 | 22.43554904
281 | 14.49968028 |  |  | -0.1656311 | -21.31816 | 0 | 7.93586876
281 | 22.43554904 |  |  | -0.1656311 | -13.38229 | 219 | 9.79745396
500 | 12.63809508 |  |  | 218.8344 | -23.17974 | 0 | 13.42409772
500 | 26.0621928 |  |  | 218.8344 | -9.755643 | 0 | 7.14986612
500 | 33.21205892 |  |  | 218.8344 | -2.605777 | 0 | 3.7231704
500 | 36.93522932 |  |  | 218.8344 | 1.117393 | 0 | 7.15676088
500 | 44.0919902 |  |  | 218.8344 | 8.274154 | 40 | 8.52192336
540 | 52.61391356 |  |  | 258.8344 | 16.79608 | 0 | 7.14986612
540 | 59.76377968 |  |  | 258.8344 | 23.94594 | 0 | 7.54286744
540 | 67.30664712 |  |  | 258.8344 | 31.48881 | 0 | 2.35111316
540 | 69.65776028 |  |  | 258.8344 | 33.83992 | 0 | 1.9650066
540 | 71.62276688 |  |  | 258.8344 | 35.80493 | 0 | 2.54416644
540 | 74.16693332 |  |  | 258.8344 | 38.3491 | 190 | 56.04060928
350 | 18.12632404 |  |  | 68.83437 | -17.69151 | 0 | 4.40575164
350 | 22.53207568 |  |  | 68.83437 | -13.28576 | 0 | 4.80564772
350 | 27.3377234 |  |  | 68.83437 | -8.480112 | 0 | 2.64069308
350 | 29.97841648 |  |  | 68.83437 | -5.839419 | 0 | 1.37205724
350 | 31.35047372 |  |  | 68.83437 | -4.467362 | 0 | 1.37205724
350 | 32.72253096 |  |  | 68.83437 | -3.095305 | 35 | 26.45519412
385 | 6.26733684 |  |  | 103.8344 | -29.5505 | 0 | 8.43229148
385 | 14.69962832 |  |  | 103.8344 | -21.11821 | 0 | 8.52192336
385 | 23.22155168 |  |  | 103.8344 | -12.59628 | 0 | 4.70222632
385 | 27.923778 |  |  | 103.8344 | -7.894058 | 0 | 3.42669572
385 | 31.35047372 |  |  | 103.8344 | -4.467362 | 54 | 7.64628884
331 | 38.99676256 |  |  | 49.83437 | 3.178927 | 0 | 2.24769176
331 | 41.24445432 |  |  | 49.83437 | 5.426618 | 18 | 26.25524608
349 | 14.98920824 |  |  | 67.83437 | -20.82863 | 18 | 1.46858388
331 | 13.52062436 |  |  | 49.83437 | -22.29721 | 51 | 10.4800352
382 | 24.00065956 |  |  | 100.8344 | -11.81718 | 0 | 13.42409772
382 | 37.42475728 |  |  | 100.8344 | 1.606921 | 0 | 25.9587714
382 | 11.46598588 |  |  | 100.8344 | -24.35185 | 101 | 10.96956316
281 | 22.43554904 |  |  | -0.1656311 | -13.38229 | 58 | 1.2755306
339 | 21.16001844 |  |  | 57.83437 | -14.65782 | 0 | 10.67998324
339 | 31.84000168 |  |  | 57.83437 | -3.977834 | 44 | 17.04384672
295 | 14.79615496 |  |  | 13.83437 | -21.02168 | 0 | 10.38350856
295 | 25.17966352 |  |  | 13.83437 | -10.63817 | 57 | 7.63939408
238 | 17.54026944 |  |  | -43.16563 | -18.27757 | 58 | 3.33706384
296 | 14.2032056 |  |  | 14.83437 | -21.61463 | 0 | 7.4463408
296 | 21.6495464 |  |  | 14.83437 | -14.16829 | 0 | 7.74281548
296 | 29.39236188 |  |  | 14.83437 | -6.425474 | 35 | 15.87173752
331 | 13.52062436 |  |  | 49.83437 | -22.29721 | 0 | 2.74411448
331 | 16.26473884 |  |  | 49.83437 | -19.5531 | 0 | 15.18226152
331 | 31.44700036 |  |  | 49.83437 | -4.370835 | 0 | 5.78470364
331 | 37.231704 |  |  | 49.83437 | 1.413868 | 18 | 19.10537996
349 | 18.12632404 |  |  | 67.83437 | -17.69151 | 0 | 14.59620692
349 | 32.72253096 |  |  | 67.83437 | -3.095305 | 0 | 6.76375956
349 | 39.48629052 |  |  | 67.83437 | 3.668455 | 0 | 1.56511052
349 | 41.05140104 |  |  | 67.83437 | 5.233565 | 0 | 1.07558256
349 | 42.1269836 |  |  | 67.83437 | 6.309148 | 47 | 24.00065956
302 | 18.12632404 |  |  | 20.83437 | -17.69151 | 0 | 8.61845
302 | 26.74477404 |  |  | 20.83437 | -9.073062 | 223 | 35.17706552
525 | 61.92183956 |  |  | 243.8344 | 26.104 | 25 | 14.69962832
500 | 47.22221124 |  |  | 218.8344 | 11.40438 | 0 | 3.81969704
500 | 51.04190828 |  |  | 218.8344 | 15.22407 | 0 | 4.11617172
500 | 55.15808 |  |  | 218.8344 | 19.34024 | 40 | 13.52062436
540 | 41.63745564 |  |  | 258.8344 | 5.81962 | 288 | 27.923778
252 | 13.71367764 |  |  | -29.16563 | -22.10416 | 0 | 5.97775692
252 | 19.69143456 |  |  | -29.16563 | -16.1264 | 87 | 11.95551384
339 | 31.6469484 |  |  | 57.83437 | -4.170887 | 54 | 12.54156844
393 | 19.10537996 |  |  | 111.8344 | -16.71246 | 0 | 20.4774372
393 | 39.58281716 |  |  | 111.8344 | 3.764981 | 0 | 9.21139936
393 | 48.79421652 |  |  | 111.8344 | 12.97638 | 11 | 24.79355696
382 | 24.00065956 |  |  | 100.8344 | -11.81718 | 0 | 13.42409772
382 | 37.42475728 |  |  | 100.8344 | 1.606921 | 130 | 25.9587714
252 | 11.46598588 |  |  | -29.16563 | -24.35185 | 0 | 8.22544868
252 | 19.69143456 |  |  | -29.16563 | -16.1264 | 58 | 4.70222632
310 | 14.98920824 |  |  | 28.83437 | -20.82863 | 0 | 12.93456976
310 | 27.923778 |  |  | 28.83437 | -7.894058 | 0 | 6.7568648
310 | 34.6806428 |  |  | 28.83437 | -1.137193 | 0 | 2.64758784
310 | 37.32823064 |  |  | 28.83437 | 1.510395 | 0 | 0.78600264
310 | 38.11423328 |  |  | 28.83437 | 2.296397 | 215 | 4.31611976
525 | 33.79811352 |  |  | 243.8344 | -2.019722 | 0 | 8.62534476
525 | 42.42345828 |  |  | 243.8344 | 6.605622 | 0 | 5.97775692
525 | 48.4012152 |  |  | 243.8344 | 12.58338 | 0 | 7.54286744
525 | 55.94408264 |  |  | 243.8344 | 20.12625 | 0 | 2.84064112
525 | 58.78472376 |  |  | 243.8344 | 22.96689 | 0 | 8.32887008
525 | 67.11359384 |  |  | 243.8344 | 31.29576 | 203 | 46.33968196
322 | 20.77391188 |  |  | 40.83437 | -15.04392 | 0 | 4.40575164
322 | 25.17966352 |  |  | 40.83437 | -10.63817 | 0 | 4.40575164
322 | 29.58541516 |  |  | 40.83437 | -6.232421 | 20 | 7.83244736
302 | 21.7529678 |  |  | 20.83437 | -14.06487 | 95 | 17.3403214
397 | 39.0932892 |  |  | 115.8344 | 3.275453 | 83 | 14.69962832
480 | 24.39366088 |  |  | 198.8344 | -11.42417 | 42 | 26.11735088
522 | 50.51101176 |  |  | 240.8344 | 14.69318 | 0 | 24.476398
522 | 74.98740976 |  |  | 240.8344 | 39.16957 | 249 | 37.8177586
273 | 37.16965116 |  |  | -8.165631 | 1.351815 | 111 | 3.4129062
162 | 33.75674496 |  |  | -119.1656 | -2.061091 | 8 | 17.25758428
154 | 16.49916068 |  |  | -127.1656 | -19.31868 | 7 | 3.48874856
147 | 19.98790924 |  |  | -134.1656 | -15.82993 | 5 | 16.36126548
152 | 36.34917472 |  |  | -129.1656 | 0.5313389 | 158 | 2.66137736
310 | 33.68779736 |  |  | 28.83437 | -2.130038 | 166 | 18.271114
144 | 15.41668336 |  |  | -137.1656 | -20.40115 | 160 | 18.00221836
304 | 33.41890172 |  |  | 22.83437 | -2.398934 | 70 | 5.63301892
374 | 39.05192064 |  |  | 92.83437 | 3.234085 | 215 | 11.376354
159 | 27.67556664 |  |  | -122.1656 | -8.142269 | 6 | 0.82047644
153 | 26.8550902 |  |  | -128.1656 | -8.962746 | 157 | 18.443483
310 | 45.2985732 |  |  | 28.83437 | 9.480737 | 5 | 15.17536676
305 | 30.12320644 |  |  | 23.83437 | -5.694629 | 154 | 14.55483836
151 | 15.56836808 |  |  | -130.1656 | -20.24947 | 9 | 29.04072912
142 | 44.6090972 |  |  | -139.1656 | 8.791261 | 156 | 8.91492468
298 | 53.52402188 |  |  | 16.83437 | 17.70619 | 23 | 3.6886966
321 | 57.21271848 |  |  | 39.83437 | 21.39488 | 45 | 8.69429236
366 | 65.90701084 |  |  | 84.83437 | 30.08918 | 86 | 13.08625448
280 | 52.82075636 |  |  | -1.165631 | 17.00292 | 28 | 19.42253892
252 | 33.39821744 |  |  | -29.16563 | -2.419618 | 87 | 15.36842004
165 | 18.0297974 |  |  | -116.1656 | -17.78804 | 9 | 19.33290704
156 | 37.36270444 |  |  | -125.1656 | 1.544869 | 4 | 4.52296256
160 | 32.83974188 |  |  | -121.1656 | -2.978094 | 138 | 9.79745396
298 | 42.63719584 |  |  | 16.83437 | 6.81936 | 20 | 2.57864024
318 | 40.0585556 |  |  | 36.83437 | 4.24072 | 31 | 1.88226948
287 | 41.94082508 |  |  | 5.834369 | 6.122989 | 39 | 19.29153848
326 | 61.23236356 |  |  | 44.83437 | 25.41453 | 30 | 20.36712104
356 | 40.86524252 |  |  | 74.83437 | 5.047407 | 224 | 7.56355172
132 | 33.3016908 |  |  | -149.1656 | -2.516145 | 190 | 19.11916948
322 | 52.42086028 |  |  | 40.83437 | 16.60302 | 158 | 37.3351254
164 | 15.08573488 |  |  | -117.1656 | -20.7321 | 150 | 23.3732364
314 | 38.45897128 |  |  | 32.83437 | 2.641135 | 7 | 1.19968824
321 | 37.25928304 |  |  | 39.83437 | 1.441447 | 181 | 2.0339542
140 | 35.22532884 |  |  | -141.1656 | -0.592507 | 148 | 6.90854952
288 | 42.13387836 |  |  | 6.834369 | 6.316043 | 10 | 10.25940288
298 | 31.87447548 |  |  | 16.83437 | -3.94336 | 33 | 9.66645352
265 | 41.540929 |  |  | -16.16563 | 5.723093 | 105 | 2.08911228
160 | 39.45181672 |  |  | -121.1656 | 3.633981 | 6 | 1.53753148
166 | 37.91428524 |  |  | -115.1656 | 2.096449 | 110 | 6.36386348
276 | 44.27814872 |  |  | -5.165631 | 8.460313 | 46 | 13.100044
322 | 31.17810472 |  |  | 40.83437 | -4.639731 | 173 | 7.48770936
149 | 23.69039536 |  |  | -132.1656 | -12.12744 | 10 | 9.07350416
159 | 32.76389952 |  |  | -122.1656 | -3.053936 | 102 | 0.36542228
261 | 32.39847724 |  |  | -20.16563 | -3.419359 | 24 | 3.77143372
237 | 28.62704352 |  |  | -44.16563 | -7.190792 | 76 | 8.17718536
313 | 36.80422888 |  |  | 31.83437 | 0.9863931 | 158 | 18.51932536
155 | 18.28490352 |  |  | -126.1656 | -17.53293 | 9 | 14.77547068
146 | 33.0603742 |  |  | -135.1656 | -2.757462 | 150 | 1.64095288
296 | 31.41942132 |  |  | 14.83437 | -4.398415 | 163 | 0.39300132
133 | 31.02642 |  |  | -148.1656 | -4.791416 | 180 | 13.36204488
313 | 44.38846488 |  |  | 31.83437 | 8.570629 | 161 | 32.21231872
152 | 12.17614616 |  |  | -129.1656 | -23.64169 | 1 | 13.38272916
153 | 25.55887532 |  |  | -128.1656 | -10.25896 | 13 | 10.87993128
140 | 36.4388066 |  |  | -141.1656 | 0.6209708 | 9 | 3.4818538
149 | 32.9569528 |  |  | -132.1656 | -2.860883 | 151 | 9.12176748
300 | 23.83518532 |  |  | 18.83437 | -11.98265 | 147 | 2.39248172
153 | 26.22766704 |  |  | -128.1656 | -9.590169 | 5 | 8.273712
148 | 17.95395504 |  |  | -133.1656 | -17.86388 | 178 | 22.72512896
326 | 40.679084 |  |  | 44.83437 | 4.861248 | 173 | 21.67023068
153 | 19.00885332 |  |  | -128.1656 | -16.80898 | 109 | 14.70652308
262 | 33.7153764 |  |  | -19.16563 | -2.102459 | 104 | 25.17966352
158 | 8.53571288 |  |  | -123.1656 | -27.28212 | 7 | 4.92285864
151 | 13.45857152 |  |  | -130.1656 | -22.35926 | 122 | 18.78132624
273 | 32.23989776 |  |  | -8.165631 | -3.577938 | 124 | 8.7218714
149 | 23.51802636 |  |  | -132.1656 | -12.29981 | 6 | 6.205284
143 | 29.72331036 |  |  | -138.1656 | -6.094525 | 117 | 20.04996208
260 | 49.77327244 |  |  | -21.16563 | 13.95544 | 53 | 2.66827212
313 | 52.44154456 |  |  | 31.83437 | 16.62371 | 29 | 11.50735444
284 | 40.93419012 |  |  | 2.834369 | 5.116354 | 52 | 3.9300132
336 | 44.86420332 |  |  | 54.83437 | 9.046367 | 191 | 31.66763268
145 | 13.19657064 |  |  | -136.1656 | -22.62127 | 5 | 24.2350814
150 | 37.43165204 |  |  | -131.1656 | 1.613816 | 6 | 7.56355172
144 | 29.86810032 |  |  | -137.1656 | -5.949736 | 187 | 26.74477404
331 | 56.61287436 |  |  | 49.83437 | 20.79504 | 176 | 44.15404304
155 | 12.45883132 |  |  | -126.1656 | -23.359 | 0 | 11.32809068
155 | 23.786922 |  |  | -126.1656 | -12.03091 | 20 | 10.49382472
135 | 13.29309728 |  |  | -146.1656 | -22.52474 | 131 | 26.12424564
266 | 39.41734292 |  |  | -15.16563 | 3.599507 | 48 | 6.81202288
314 | 46.2293658 |  |  | 32.83437 | 10.41153 | 1 | 1.70990048
313 | 44.51946532 |  |  | 31.83437 | 8.701629 | 167 | 20.78080664
146 | 23.73865868 |  |  | -135.1656 | -12.07918 | 2 | 2.40627124
144 | 26.14492992 |  |  | -137.1656 | -9.672906 | 4 | 10.62482516
148 | 15.52010476 |  |  | -133.1656 | -20.29773 | 129 | 28.05477844
277 | 43.5748832 |  |  | -4.165631 | 7.757047 | 21 | 7.71523644
298 | 35.85964676 |  |  | 16.83437 | 0.04181093 | 15 | 5.19175428
313 | 41.05140104 |  |  | 31.83437 | 5.233565 | 158 | 12.06583
155 | 28.98557104 |  |  | -126.1656 | -6.832265 | 134 | 17.25758428
289 | 46.24315532 |  |  | 7.834369 | 10.42532 | 141 | 19.32601228
148 | 26.91714304 |  |  | -133.1656 | -8.900693 | 3 | 16.38194976
145 | 10.53519328 |  |  | -136.1656 | -25.28264 | 168 | 14.56173312
313 | 25.0969264 |  |  | 31.83437 | -10.72091 | 177 | 3.97138176
136 | 29.06830816 |  |  | -145.1656 | -6.749528 | 19 | 19.33290704
155 | 9.73540112 |  |  | -126.1656 | -26.08243 | 100 | 24.0627124
255 | 33.79811352 |  |  | -26.16563 | -2.019722 | 93 | 6.04670452
162 | 39.84481804 |  |  | -119.1656 | 4.026982 | 26 | 12.87941168
136 | 26.96540636 |  |  | -145.1656 | -8.852429 | 28 | 0.26889564
164 | 27.234302 |  |  | -117.1656 | -8.583534 | 2 | 3.4129062
162 | 30.6472082 |  |  | -119.1656 | -5.170628 | 5 | 2.40627124
157 | 33.05347944 |  |  | -124.1656 | -2.764356 | 8 | 8.47366004
149 | 24.5798194 |  |  | -132.1656 | -11.23802 | 14 | 2.66827212
135 | 21.91154728 |  |  | -146.1656 | -13.90629 | 24 | 8.97008276
159 | 30.88163004 |  |  | -122.1656 | -4.936206 | 15 | 15.54078904
144 | 15.340841 |  |  | -137.1656 | -20.47699 | 10 | 8.9976618
154 | 24.3385028 |  |  | -127.1656 | -11.47933 | 13 | 0.4481594
167 | 23.8903434 |  |  | -114.1656 | -11.92749 | 17 | 0.95837164
184 | 22.93197176 |  |  | -97.16563 | -12.88586 | 28 | 6.4810744
156 | 29.41304616 |  |  | -125.1656 | -6.40479 | 80.9 | 0.783244736
236.9 | 28.6298 |  |  | -44.26563 | -7.188034 | 76.4 | 8.175116932
313.3 | 36.80492 |  |  | 32.13437 | 0.9870825 | 158.5 | 18.51726
154.8 | 18.28766 |  |  | -126.3656 | -17.53017 | 8.9 | 14.4328
145.9 | 32.72046 |  |  | -135.2656 | -3.097373 | 150.1 | 1.300351736
296 | 31.42011 |  |  | 14.83437 | -4.397725 | 162.9 | 2.4821136
133.1 | 28.938 |  |  | -148.0656 | -6.879839 | 180.2 | 11.98723
313.3 | 40.92523 |  |  | 32.13437 | 5.107391 | 161.7 | 28.74425444
151.6 | 12.18097 |  |  | -129.5656 | -23.63686 | 1.5 | 13.37859
153.1 | 25.55956 |  |  | -128.0656 | -10.25827 | 13.2 | 10.88407
139.9 | 36.44363 |  |  | -141.2656 | 0.6257971 | 9.6 | 3.479785372
149.5 | 32.96384756 |  |  | -131.6656 | -2.853988 | 150.3 | 9.127972764
299.8 | 23.83587 |  |  | 18.63437 | -11.98196 | 146.7 | 2.397308052
153.1 | 26.23318 |  |  | -128.0656 | -9.584653 | 5 | 8.273712
148.1 | 17.95947 |  |  | -133.0656 | -17.85836 | 178.4 | 20.67118
326.5 | 38.63065 |  |  | 45.33437 | 2.812815 | 173.8 | 19.62111
152.7 | 19.00954 |  |  | -128.4656 | -16.80829 | 109.2 | 14.70928
261.9 | 33.71882378 |  |  | -19.26563 | -2.099012 | 103.5 | 25.18242
158.4 | 8.536402356 |  |  | -122.7656 | -27.28143 | 7.7 | 4.924927068
150.7 | 13.46133 |  |  | -130.4656 | -22.35651 | 121.9 | 18.78408
272.6 | 32.24541 |  |  | -8.565631 | -3.572422 | 123.6 | 8.721181924
149 | 23.52423 |  |  | -132.1656 | -12.2936 | 6 | 6.20183662
143 | 29.72607 |  |  | -138.1656 | -6.091768 | 116.9 | 20.0472
259.9 | 49.77327244 |  |  | -21.26563 | 13.95544 | 53 | 2.673098452
312.9 | 52.44637 |  |  | 31.73437 | 16.62854 | 28.9 | 11.51149
284 | 40.93488 |  |  | 2.834369 | 5.117044 | 52.5 | 3.93346058
336.5 | 44.86834 |  |  | 55.33437 | 9.050504 | 191.7 | 31.66625
144.8 | 13.20209 |  |  | -136.3656 | -22.61575 | 5.2 | 24.22957
150 | 37.43165204 |  |  | -131.1656 | 1.613816 | 6.3 | 7.560793816
143.7 | 29.87086 |  |  | -137.4656 | -5.946978 | 186.8 | 26.74822142
330.5 | 56.61908 |  |  | 49.33437 | 20.80124 | 175.7 | 44.15956
154.8 | 12.45952 |  |  | -126.3656 | -23.35832 | 0 | 11.3274
154.8 | 23.786922 |  |  | -126.3656 | -12.03091 | 20.1 | 10.49314
134.7 | 13.29379 |  |  | -146.4656 | -22.52405 | 131.5 | 26.12769302
266.2 | 39.42148 |  |  | -14.96563 | 3.603644 | 47.8 | 6.812712356
314 | 46.23419 |  |  | 32.83437 | 10.41636 | 1.3 | 1.710589956
312.7 | 44.5236 |  |  | 31.53437 | 8.705766 | 167 | 20.77943
145.7 | 23.74417 |  |  | -135.4656 | -12.07366 | 1.9 | 2.403513336
143.8 | 26.14769 |  |  | -137.3656 | -9.670148 | 4.3 | 10.62137778
148.1 | 15.52631 |  |  | -133.0656 | -20.29153 | 128.9 | 28.05202
277 | 43.57833058 |  |  | -4.165631 | 7.760495 | 21.1 | 7.712478536
298.1 | 35.86585 |  |  | 16.93437 | 0.04801622 | 15.2 | 5.187617424
313.3 | 41.05347 |  |  | 32.13437 | 5.235634 | 158.1 | 12.06238262
155.2 | 28.99109 |  |  | -125.9656 | -6.826749 | 133.8 | 17.25621
289 | 46.24729 |  |  | 7.834369 | 10.42946 | 141.2 | 19.32463
147.8 | 26.92266 |  |  | -133.3656 | -8.895177 | 2.4 | 16.38678
145.4 | 10.53588 |  |  | -135.7656 | -25.28195 | 167.3 | 14.56794
312.7 | 25.10382116 |  |  | 31.53437 | -10.71401 | 176.3 | 3.969313332
136.4 | 29.07313 |  |  | -144.7656 | -6.744701 | 18.4 | 19.33498
154.8 | 9.738159024 |  |  | -126.3656 | -26.07968 | 100.5 | 24.06064
255.3 | 33.7988 |  |  | -25.86563 | -2.019033 | 17.5 | 3.372227116
272.8 | 37.17103 |  |  | -8.365631 | 1.353194 | 110.8 | 3.408769344
162 | 33.76226 |  |  | -119.1656 | -2.055575 | 8.4 | 17.25827
153.6 | 16.50399 |  |  | -127.5656 | -19.31385 | 7.1 | 3.483922228
146.5 | 19.98790924 |  |  | -134.6656 | -15.82993 | 5.3 | 16.36195
151.8 | 36.34986 |  |  | -129.3656 | 0.5320284 | 158.1 | 1.865722056
309.9 | 38.21559 |  |  | 28.73437 | 2.39775 | 166.3 | 22.79201
143.6 | 15.42357812 |  |  | -137.5656 | -20.39426 | 160 | 17.99601
303.6 | 33.41959 |  |  | 22.43437 | -2.398245 | 70.7 | 5.6364663
374.3 | 39.05606 |  |  | 93.13437 | 3.238222 | 215.7 | 11.37498
158.6 | 27.68108 |  |  | -122.5656 | -8.136753 | 6 | 0.821165916
152.6 | 26.85992 |  |  | -128.5656 | -8.957919 | 157.4 | 18.44486
310 | 45.30478 |  |  | 28.83437 | 9.486943 | 5.2 | 15.18157
304.8 | 30.12320644 |  |  | 23.63437 | -5.694629 | 153.9 | 14.55346
150.9 | 15.56975 |  |  | -130.2656 | -20.24809 | 9 | 29.04211
141.9 | 44.61186 |  |  | -139.2656 | 8.794019 | 155.9 | 8.912856252
297.8 | 53.52471 |  |  | 16.63437 | 17.70688 | 23.5 | 3.693522932
321.3 | 57.21823 |  |  | 40.13437 | 21.4004 | 44.7 | 8.69084498
366 | 65.90908 |  |  | 84.83437 | 30.09124 | 86.2 | 13.08212
279.8 | 52.82696 |  |  | -1.365631 | 17.00913 | 27.7 | 19.42737
252.1 | 33.3996 |  |  | -29.06563 | -2.418239 | 87.5 | 15.36566
164.6 | 18.03393 |  |  | -116.5656 | -17.7839 | 9 | 19.32945966
155.6 | 37.36339 |  |  | -125.5656 | 1.545558 | 4.6 | 2.049122672
160.2 | 35.31427 |  |  | -120.9656 | -0.5035646 | 137.9 | 7.329819356
298.1 | 42.6440906 |  |  | 16.93437 | 6.826255 | 19.8 | 2.58208762
317.9 | 40.06200298 |  |  | 36.73437 | 4.244167 | 30.6 | 3.736270444
287.3 | 43.79827 |  |  | 6.134369 | 7.980438 | 38.3 | 17.43754
325.6 | 61.23581094 |  |  | 44.43437 | 25.41798 | 30.3 | 20.36712104
355.9 | 40.8686899 |  |  | 74.73437 | 5.050854 | 223.9 | 7.562172768
132 | 33.30652 |  |  | -149.1656 | -2.511319 | 190.5 | 19.11986
322.5 | 52.42638 |  |  | 41.33437 | 16.60854 | 158.3 | 37.3351254
164.2 | 15.09125 |  |  | -116.9656 | -20.72659 | 149.6 | 23.36978902
313.8 | 38.46104 |  |  | 32.63437 | 2.643204 | 7.6 | 1.195551384
321.4 | 37.26549 |  |  | 40.23437 | 1.447652 | 181.7 | 2.040159484
139.7 | 35.22532884 |  |  | -141.4656 | -0.592507 | 148.7 | 6.914754804
288.4 | 42.14008 |  |  | 7.234369 | 6.322248 | 9.8 | 10.26492
298.2 | 31.87516 |  |  | 17.03437 | -3.942671 | 33.7 | 9.667142996
264.5 | 41.54231 |  |  | -16.66563 | 5.724472 | 104.7 | 2.086354376
159.8 | 39.45595 |  |  | -121.3656 | 3.638118 | 6.2 | 1.538910432
166 | 37.91704 |  |  | -115.1656 | 2.099207 | 110.4 | 6.36731086
276.4 | 44.28435 |  |  | -4.765631 | 8.466518 | 45.8 | 13.10556
322.2 | 31.17879 |  |  | 41.03437 | -4.639042 | 173.7 | 7.482193552
148.5 | 23.6966 |  |  | -132.6656 | -12.12124 | 10.6 | 9.071435732
159.1 | 32.76804 |  |  | -122.0656 | -3.049799 | 101.8 | 0.3668012
260.9 | 32.40124 |  |  | -20.26563 | -3.416601 | 20.26563 | 3.416601

## Sheet3
Cement (component 1)(kg in a m^3 mixture) | Concrete compressive strength(MPa, megapascals) | Cement (component 1)(kg in a m^3 mixture) | Concrete compressive strength(MPa, megapascals) | Cement (component 1)(kg in a m^3 mixture) | Concrete compressive strength(MPa, megapascals)
540 | 79.98611076 | 102 | 4.565020596 | 108.3 | 2.331807832
540 | 61.88736576 | 102 | 25.46097 | 122.6 | 3.31982694
332.5 | 40.26954 | 102 | 7.675936308 | 102 | 4.565020596
332.5 | 41.05278 | 102 | 17.27551 | 153 | 4.782205536
198.6 | 44.29608 | 108.3 | 20.59396 | 141.3 | 4.827710952
266 | 47.02985 | 108.3 | 29.23171 | 183.9 | 4.903553312
380 | 43.6983 | 108.3 | 2.331807832 | 385 | 6.26733684
380 | 36.44777 | 108.3 | 7.723510152 | 116 | 6.280436884
266 | 45.85429 | 116 | 31.02366 | 236 | 6.46728488
475 | 39.28978986 | 116 | 22.34799 | 212 | 6.8085755
198.6 | 38.07424 | 116 | 6.280436884 | 133 | 6.883728384
198.6 | 28.02168 | 116 | 10.08979 | 166.8 | 6.902344236
427.5 | 43.01296026 | 122.6 | 33.19206 | 173 | 6.940954892
190 | 42.32693164 | 122.6 | 24.29093 | 182.04 | 7.31534036
304 | 47.81378 | 122.6 | 3.31982694 | 168.88 | 7.39807748
380 | 52.90832 | 122.6 | 10.35455 | 135.7 | 7.507014688
139.6 | 39.35805 | 132 | 33.3016908 | 102 | 7.675936308
342 | 56.14196 | 132 | 33.30652 | 108.3 | 7.723510152
380 | 40.56325 | 133 | 27.87483 | 167.95 | 7.74971024
475 | 42.62065 | 133 | 36.58842 | 200 | 7.83934212
427.5 | 41.83671 | 133 | 13.66404 | 186.2 | 7.995853172
139.6 | 28.23748958 | 133 | 6.883728384 | 139.6 | 8.06342182
139.6 | 8.06342182 | 133 | 31.02642 | 255 | 8.204074924
139.6 | 44.20782 | 133.1 | 28.938 | 153 | 8.374375496
380 | 52.5167 | 134.7 | 13.29379 | 250 | 8.48744956
380 | 53.30063 | 135 | 13.29309728 | 158 | 8.53571288
380 | 41.15137506 | 135 | 21.91154728 | 158.4 | 8.536402356
342 | 52.1243856 | 135.7 | 7.507014688 | 349 | 9.01145132
427.5 | 37.42752 | 135.7 | 18.19871902 | 198.6 | 9.131420144
475 | 38.60376124 | 136 | 29.06830816 | 254 | 9.307926
304 | 55.26012 | 136 | 26.96540636 | 190.34 | 9.4458212
266 | 52.90832 | 136.4 | 29.07313 | 203.5 | 9.561653168
198.6 | 41.7195 | 139.6 | 39.35805 | 158.8 | 9.617500724
475 | 42.13112 | 139.6 | 28.23748958 | 157 | 9.694722036
190 | 53.69225 | 139.6 | 8.06342182 | 250.2 | 9.731264264
237.5 | 38.40795 | 139.6 | 44.20782 | 155 | 9.73540112
237.5 | 30.07977 | 139.6 | 14.58931216 | 154.8 | 9.738159024
332.5 | 37.72192 | 139.6 | 44.69804 | 202 | 9.849657
475 | 42.22903 | 139.7 | 35.22532884 | 310 | 9.86640156
237.5 | 36.25196 | 139.9 | 36.44363 | 236 | 9.99050724
342 | 50.45930106 | 140 | 35.22532884 | 229.97 | 10.0318758
427.5 | 43.6983 | 140 | 36.4388066 | 116 | 10.08979
237.5 | 38.99538 | 141.3 | 29.89223198 | 255 | 10.22217
380 | 53.10413 | 141.3 | 10.3938507 | 238.1 | 10.33593
427.5 | 41.543 | 141.3 | 39.6621069 | 122.6 | 10.35455
427.5 | 35.0764 | 141.3 | 4.827710952 | 233.81 | 10.38350856
349 | 15.04919 | 141.9 | 44.61186 | 141.3 | 10.3938507
380 | 40.75906 | 142 | 44.6090972 | 145 | 10.53519328
237.5 | 26.258 | 143 | 29.72331036 | 145.4 | 10.53588
380 | 32.82319 | 143 | 29.72607 | 170.3 | 10.73031
332.5 | 39.77931782 | 143.6 | 15.42357812 | 166.09 | 10.76272036
190 | 46.93194 | 143.7 | 29.87086 | 183.9 | 10.78754
237.5 | 33.11691 | 143.8 | 26.14769 | 225 | 11.1695112
304 | 49.18515 | 144 | 15.41668336 | 277 | 11.36256448
139.6 | 14.58931216 | 144 | 29.86810032 | 173 | 11.39221
198.6 | 14.63826 | 144 | 26.14492992 | 200 | 11.41427518
475 | 41.93462 | 144 | 15.340841 | 382 | 11.46598588
198.6 | 9.131420144 | 144.8 | 13.20209 | 252 | 11.46598588
304 | 50.94882902 | 145 | 29.15794004 | 252.5 | 11.48391
332.5 | 33.01900564 | 145 | 13.19657064 | 222.36 | 11.57630204
304 | 54.37828 | 145 | 10.53519328 | 289 | 11.6549
266 | 51.73276 | 145.4 | 10.53588 | 310 | 11.85209244
310 | 9.86640156 | 145.7 | 23.74417 | 203.5 | 11.95758
190 | 50.65511 | 145.9 | 32.72046 | 251.37 | 11.98309288
266 | 48.69562 | 146 | 33.0603742 | 238 | 12.05204048
342 | 55.06431 | 146 | 23.73865868 | 194.68 | 12.17614616
139.6 | 44.69804 | 146.5 | 19.98790924 | 152 | 12.17614616
332.5 | 30.27558 | 147 | 19.98790924 | 151.6 | 12.18097
190 | 40.85697 | 147.8 | 26.92266 | 200 | 12.24509376
485 | 71.98818916 | 148 | 17.95395504 | 181.9 | 12.37264682
374 | 34.39795764 | 148 | 15.52010476 | 194.68 | 12.45193656
313.3 | 28.79941252 | 148 | 26.91714304 | 155 | 12.45883132
425 | 33.39821744 | 148.1 | 17.95947 | 154.8 | 12.45952
425 | 36.3009114 | 148.1 | 15.52631 | 212.07 | 12.47262084
375 | 28.99936056 | 148.5 | 23.6966 | 307 | 12.54156844
475 | 37.79707432 | 149 | 23.69039536 | 190.34 | 12.5484632
469 | 40.1964508 | 149 | 32.9569528 | 500 | 12.63809508
425 | 33.39821744 | 149 | 23.51802636 | 250 | 12.73462172
388.6 | 28.096147 | 149 | 24.5798194 | 192 | 12.7884
531.3 | 41.2996124 | 149 | 23.52423 | 236 | 12.83804312
425 | 33.39821744 | 149.5 | 32.96384756 | 220.8 | 13.08901
318.8 | 25.2003478 | 150 | 37.43165204 | 251.37 | 13.12072828
401.8 | 41.09966436 | 150 | 37.43165204 | 213.76 | 13.18278112
362.6 | 35.3011712 | 150.7 | 13.46133 | 145 | 13.19657064
323.7 | 28.29609504 | 150.9 | 15.56975 | 144.8 | 13.20209
379.5 | 28.59946448 | 151 | 15.56836808 | 339 | 13.22414968
362.6 | 35.3011712 | 151 | 13.45857152 | 135 | 13.29309728
286.3 | 24.40055564 | 151.6 | 12.18097 | 134.7 | 13.29379
362.6 | 35.3011712 | 151.8 | 36.34986 | 212.57 | 13.33446584
439 | 39.300132 | 152 | 36.34917472 | 229.68 | 13.35515012
389.9 | 40.59634688 | 152 | 12.17614616 | 284 | 13.39553
362.6 | 35.3011712 | 152.6 | 26.85992 | 151 | 13.45857152
337.9 | 24.0971862 | 152.7 | 19.00954 | 150.7 | 13.46133
374 | 46.20178676 | 153 | 4.782205536 | 331 | 13.52062436
313.3 | 42.79577532 | 153 | 17.96429718 | 331 | 13.52062436
425 | 49.20100736 | 153 | 26.32281 | 212.52 | 13.54130864
425 | 46.80163088 | 153 | 8.374375496 | 236 | 13.5654403
375 | 45.69846928 | 153 | 26.8550902 | 181.38 | 13.62404576
475 | 55.59934464 | 153 | 25.55887532 | 133 | 13.66404
469 | 54.89607912 | 153 | 26.22766704 | 252 | 13.71367764
425 | 49.20100736 | 153 | 19.00885332 | 250 | 13.81709904
388.6 | 34.90127512 | 153.1 | 25.55956 | 305.3 | 14.14391
531.3 | 46.89815752 | 153.1 | 26.23318 | 275 | 14.2032056
425 | 49.20100736 | 153.6 | 16.50399 | 296 | 14.2032056
318.8 | 33.39821744 | 154 | 16.49916068 | 331 | 14.306627
401.8 | 54.09628696 | 154 | 24.3385028 | 165 | 14.39625888
362.6 | 55.89581932 | 154.8 | 18.28766 | 281 | 14.49968028
323.7 | 49.80085148 | 154.8 | 12.45952 | 381.4 | 14.54104884
379.5 | 47.09810556 | 154.8 | 23.786922 | 139.6 | 14.58931216
362.6 | 55.89581932 | 154.8 | 9.738159024 | 289 | 14.5969
286.3 | 37.99702236 | 155 | 18.28490352 | 198.6 | 14.63826
362.6 | 55.89581932 | 155 | 12.45883132 | 385 | 14.69962832
439 | 56.09576736 | 155 | 23.786922 | 295 | 14.79615496
389.9 | 59.09498796 | 155 | 28.98557104 | 295.8 | 14.84373
362.6 | 22.89749796 | 155 | 9.73540112 | 167.35 | 14.94094492
337.9 | 35.10122316 | 155.2 | 28.99109 | 349 | 14.98920824
374 | 61.09446836 | 155.6 | 37.36339 | 310 | 14.98920824
313.3 | 59.79825348 | 156 | 37.36270444 | 212 | 15.0305768
425 | 60.2946762 | 156 | 29.41304616 | 190.68 | 15.04436632
425 | 61.79773388 | 157 | 43.377 | 349 | 15.04919
375 | 56.69561148 | 157 | 33.66436 | 202 | 15.06998
475 | 68.29949256 | 157 | 16.8894 | 164 | 15.08573488
469 | 66.89985628 | 157 | 9.694722036 | 164.2 | 15.09125
425 | 60.2946762 | 157 | 33.05347944 | 218.85 | 15.340841
388.6 | 50.69717028 | 158 | 8.53571288 | 144 | 15.340841
531.3 | 56.3991368 | 158.4 | 8.536402356 | 249.1 | 15.36152528
425 | 60.2946762 | 158.6 | 27.68108 | 144 | 15.41668336
318.8 | 55.49592324 | 158.8 | 9.617500724 | 143.6 | 15.42357812
401.8 | 68.4994406 | 158.8 | 21.06625 | 231.75 | 15.43736764
362.6 | 71.29871316 | 159 | 27.67556664 | 167 | 15.52010476
323.7 | 74.69782984 | 159 | 32.76389952 | 148 | 15.52010476
379.5 | 52.20022796 | 159 | 30.88163004 | 148.1 | 15.52631
362.6 | 71.29871316 | 159.1 | 32.76804 | 151 | 15.56836808
286.3 | 67.69964844 | 159.8 | 39.45595 | 150.9 | 15.56975
362.6 | 71.29871316 | 160 | 39.39665864 | 300 | 15.57526284
439 | 65.99664272 | 160 | 32.83974188 | 213.5 | 15.60973664
389.9 | 74.4978818 | 160 | 39.45181672 | 333 | 15.61594
362.6 | 71.29871316 | 160.2 | 35.31427 | 238.2 | 15.69109
337.9 | 49.89737812 | 162 | 33.75674496 | 166.8 | 15.74832
374 | 63.3973182 | 162 | 39.84481804 | 173.81 | 15.81657944
313.3 | 64.90037588 | 162 | 30.6472082 | 349 | 15.87173752
425 | 64.30053176 | 162 | 33.76226 | 288 | 16.10960674
425 | 64.90037588 | 164 | 15.08573488 | 331 | 16.26473884
375 | 60.19814956 | 164 | 27.234302 | 376 | 16.27852836
475 | 72.29845336 | 164.2 | 15.09125 | 154 | 16.49916068
469 | 69.29923276 | 164.6 | 18.03393 | 153.6 | 16.50399
425 | 64.30053176 | 165 | 14.39625888 | 165 | 16.87837248
388.6 | 55.19944856 | 165 | 19.41564416 | 157 | 16.8894
531.3 | 58.79851328 | 165 | 16.87837248 | 200 | 17.16588
425 | 64.30053176 | 165 | 33.08795324 | 193.5 | 17.20036
318.8 | 66.10006412 | 165 | 26.200088 | 251.37 | 17.22311048
401.8 | 73.69808964 | 165 | 46.38794528 | 255.5 | 17.23621
362.6 | 77.29715436 | 165 | 36.56291228 | 310 | 17.24379476
323.7 | 80.19984832 | 165 | 53.72396992 | 102 | 17.27551
379.5 | 54.89607912 | 165 | 37.9556538 | 225 | 17.3403214
362.6 | 77.29715436 | 165 | 55.0201848 | 213.5 | 17.36790044
286.3 | 72.99482412 | 165 | 18.0297974 | 331 | 17.43684804
362.6 | 77.29715436 | 166 | 37.91428524 | 325 | 17.54026944
439 | 71.69860924 | 166 | 37.91704 | 238 | 17.54026944
389.9 | 79.40005616 | 166.09 | 10.76272036 | 238 | 17.54026944
362.6 | 77.29715436 | 166.09 | 25.48303296 | 213.74 | 17.57474324
337.9 | 59.89478012 | 166.09 | 21.53923024 | 238.1 | 17.57612
374 | 64.90037588 | 166.09 | 28.62704352 | 186.2 | 17.59681
313.3 | 66.59648684 | 166.09 | 33.5430074 | 167.95 | 17.8229546
425 | 65.19685056 | 166.8 | 6.902344236 | 213.76 | 17.83674412
425 | 66.69990824 | 166.8 | 33.94773 | 148 | 17.95395504
375 | 62.5009994 | 166.8 | 15.74832 | 148.1 | 17.95947
475 | 74.19451236 | 166.8 | 43.56523 | 153 | 17.96429718
469 | 70.69886904 | 167 | 15.52010476 | 213.72 | 17.9953236
425 | 65.19685056 | 167 | 32.90179472 | 214.9 | 18.01600788
388.6 | 57.59882504 | 167 | 41.40992856 | 165 | 18.0297974
531.3 | 59.19840936 | 167 | 53.46196904 | 164.6 | 18.03393
425 | 65.19685056 | 167 | 56.8128224 | 350 | 18.12632404
318.8 | 68.09954452 | 167 | 23.8903434 | 349 | 18.12632404
401.8 | 75.497622 | 167.35 | 14.94094492 | 302 | 18.12632404
362.6 | 79.29663476 | 167.35 | 31.81242264 | 135.7 | 18.19871902
379.5 | 56.49566344 | 167.35 | 41.20308576 | 155 | 18.28490352
362.6 | 79.29663476 | 167.35 | 51.72448952 | 154.8 | 18.28766
286.3 | 76.80073164 | 167.35 | 53.65502232 | 236 | 18.41590396
362.6 | 79.29663476 | 167.95 | 7.74971024 | 255 | 18.74616
439 | 73.29819356 | 167.95 | 17.8229546 | 296 | 18.91232668
389.9 | 82.5992248 | 167.95 | 24.24197616 | 153 | 19.00885332
362.6 | 79.29663476 | 167.95 | 32.8535314 | 152.7 | 19.00954
337.9 | 67.79617508 | 167.95 | 39.2311844 | 393 | 19.10537996
222.36 | 11.57630204 | 168.88 | 7.39807748 | 393 | 19.19915
222.36 | 24.44881896 | 168.88 | 23.5111316 | 250.2 | 19.35014394
222.36 | 24.8900836 | 168.88 | 31.11605188 | 165 | 19.41564416
222.36 | 29.44751996 | 168.88 | 39.14844728 | 190.34 | 19.41564416
222.36 | 40.7135578 | 168.88 | 48.15300384 | 212 | 19.51906556
233.81 | 10.38350856 | 170.3 | 25.72642 | 203.5 | 19.53906
233.81 | 22.13907436 | 170.3 | 10.73031 | 252 | 19.69143456
233.81 | 22.83544512 | 172.38 | 21.29101888 | 252 | 19.69143456
233.81 | 27.66177712 | 172.38 | 29.7508894 | 272.8 | 19.76521
233.81 | 34.55653712 | 172.38 | 33.68779736 | 252.5 | 19.76521
194.68 | 12.45193656 | 172.38 | 35.852752 | 238.05 | 19.93275116
194.68 | 24.98661024 | 172.38 | 37.6798634 | 147 | 19.98790924
194.68 | 25.72434956 | 173 | 11.39221 | 146.5 | 19.98790924
194.68 | 33.96358776 | 173 | 6.940954892 | 229.97 | 20.08443588
194.68 | 37.34202016 | 173 | 24.28197 | 350 | 20.27748916
190.68 | 15.04436632 | 173 | 32.10269 | 236 | 20.41607
190.68 | 21.0634918 | 173.54 | 23.07676172 | 108.3 | 20.59396
190.68 | 26.40003604 | 173.54 | 33.00521612 | 178.03 | 20.72564856
190.68 | 35.34253976 | 173.54 | 38.20386516 | 251.37 | 20.72564856
190.68 | 40.56876784 | 173.54 | 53.77223324 | 322 | 20.77391188
212.07 | 12.47262084 | 173.54 | 56.06129356 | 250 | 20.87043852
212.07 | 20.91870184 | 173.81 | 15.81657944 | 212.07 | 20.91870184
212.07 | 24.90387312 | 173.81 | 29.55094136 | 339 | 20.96696516
212.07 | 34.20490436 | 173.81 | 37.81086384 | 251.81 | 21.02212324
212.07 | 39.6103962 | 173.81 | 48.9872698 | 190.68 | 21.0634918
229.97 | 10.0318758 | 173.81 | 50.93848688 | 158.8 | 21.06625
229.97 | 20.08443588 | 178.03 | 20.72564856 | 339 | 21.16001844
229.97 | 24.48329276 | 178.03 | 34.23937816 | 339.2 | 21.17932
229.97 | 31.53663224 | 178.03 | 39.1622368 | 277 | 21.26343984
229.97 | 35.34253976 | 178.03 | 48.58737372 | 172.38 | 21.29101888
190.34 | 9.4458212 | 178.03 | 49.99390476 | 192 | 21.48062478
190.34 | 22.7182342 | 181.38 | 13.62404576 | 182.04 | 21.50475644
190.34 | 28.46846404 | 181.38 | 21.60128308 | 166.09 | 21.53923024
190.34 | 38.56239268 | 181.38 | 27.77209328 | 181.38 | 21.60128308
190.34 | 40.38950408 | 181.38 | 35.57006684 | 296 | 21.6495464
166.09 | 10.76272036 | 181.38 | 45.3675208 | 302 | 21.7529678
166.09 | 25.48303296 | 181.9 | 27.9355 | 252.31 | 21.78054684
166.09 | 21.53923024 | 181.9 | 12.37264682 | 210.7 | 21.81985
166.09 | 28.62704352 | 182.04 | 7.31534036 | 255 | 21.85915
166.09 | 33.5430074 | 182.04 | 21.50475644 | 290.2 | 21.85915
167.95 | 7.74971024 | 182.04 | 31.2677366 | 297.16 | 21.91154728
167.95 | 17.8229546 | 182.04 | 43.49904084 | 135 | 21.91154728
167.95 | 24.24197616 | 182.04 | 48.67011084 | 228 | 21.91706
167.95 | 32.8535314 | 183.9 | 4.903553312 | 236 | 21.94602108
167.95 | 39.2311844 | 183.9 | 32.53292506 | 202 | 21.96670536
213.72 | 17.9953236 | 183.9 | 24.04616 | 233.81 | 22.13907436
213.72 | 30.38520732 | 183.9 | 10.78754 | 229.68 | 22.31833812
213.72 | 45.70536404 | 184 | 22.93197176 | 116 | 22.34799
213.72 | 50.77301264 | 186.2 | 7.995853172 | 281 | 22.43554904
213.72 | 53.90323368 | 186.2 | 17.59681 | 281 | 22.43554904
213.76 | 13.18278112 | 190 | 42.32693164 | 381.4 | 22.48933
213.76 | 17.83674412 | 190 | 53.69225 | 290.35 | 22.50449664
213.76 | 40.2309246 | 190 | 46.93194 | 350 | 22.53207568
213.76 | 47.13257936 | 190 | 50.65511 | 203.5 | 22.62998
213.76 | 49.97322048 | 190 | 40.85697 | 190.34 | 22.7182342
229.68 | 13.35515012 | 190.34 | 9.4458212 | 387 | 22.752708
229.68 | 22.31833812 | 190.34 | 22.7182342 | 233.81 | 22.83544512
229.68 | 24.53845084 | 190.34 | 28.46846404 | 362.6 | 22.89749796
229.68 | 31.35047372 | 190.34 | 38.56239268 | 184 | 22.93197176
229.68 | 40.85834776 | 190.34 | 40.38950408 | 295.71 | 22.94576128
238.05 | 19.93275116 | 190.34 | 12.5484632 | 173.54 | 23.07676172
238.05 | 25.68987576 | 190.34 | 19.41564416 | 277.05 | 23.13881456
238.05 | 30.2335226 | 190.34 | 24.84871504 | 385 | 23.22155168
238.05 | 39.58971192 | 190.34 | 31.715896 | 202 | 23.24519
238.05 | 44.298833 | 190.34 | 33.56369168 | 446 | 23.34565736
250 | 13.81709904 | 190.68 | 15.04436632 | 333 | 23.40495
250 | 24.91766264 | 190.68 | 21.0634918 | 168.88 | 23.5111316
250 | 29.21999288 | 190.68 | 26.40003604 | 149 | 23.51802636
250 | 38.32797084 | 190.68 | 35.34253976 | 288 | 23.52354
250 | 42.34761592 | 190.68 | 40.56876784 | 149 | 23.52423
212.52 | 13.54130864 | 192 | 12.7884 | 246.83 | 23.52492112
212.52 | 26.31040416 | 192 | 39.32151 | 359 | 23.63918
212.52 | 31.64005364 | 192 | 50.73233 | 149 | 23.69039536
212.52 | 42.54756396 | 192 | 21.48062478 | 148.5 | 23.6966
212.52 | 42.919881 | 193.5 | 32.62669 | 146 | 23.73865868
212.57 | 13.33446584 | 193.5 | 17.20036 | 145.7 | 23.74417
212.57 | 25.3727168 | 194.68 | 12.45193656 | 155 | 23.786922
212.57 | 37.404073 | 194.68 | 24.98661024 | 154.8 | 23.786922
212.57 | 44.39535964 | 194.68 | 25.72434956 | 275.07 | 23.80071152
212.57 | 47.73931824 | 194.68 | 33.96358776 | 300 | 23.83518532
212 | 19.51906556 | 194.68 | 37.34202016 | 299.8 | 23.83587
212 | 31.35047372 | 194.68 | 12.17614616 | 436 | 23.84897484
212 | 38.50033984 | 194.68 | 24.28334472 | 167 | 23.8903434
212 | 45.08483564 | 194.68 | 37.2661778 | 382 | 24.00065956
212 | 47.8151606 | 194.68 | 43.38872468 | 382 | 24.00065956
231.75 | 15.43736764 | 194.68 | 44.27814872 | 183.9 | 24.04616
231.75 | 26.77235308 | 198.6 | 44.29608 | 382.5 | 24.06547
231.75 | 33.72916592 | 198.6 | 38.07424 | 337.9 | 24.0971862
231.75 | 42.69924868 | 198.6 | 28.02168 | 236 | 24.10408096
231.75 | 45.83636448 | 198.6 | 41.7195 | 284 | 24.13166
251.37 | 17.22311048 | 198.6 | 14.63826 | 167.95 | 24.24197616
251.37 | 29.93015316 | 198.6 | 9.131420144 | 173 | 24.28197
251.37 | 29.65436276 | 200 | 49.24927068 | 194.68 | 24.28334472
251.37 | 36.96970312 | 200 | 7.83934212 | 122.6 | 24.29093
251.37 | 43.58177796 | 200 | 12.24509376 | 154 | 24.3385028
251.37 | 13.12072828 | 200 | 11.41427518 | 480 | 24.39366088
251.37 | 24.42813468 | 200 | 17.16588 | 286.3 | 24.40055564
251.37 | 32.66047812 | 200 | 30.43968 | 480 | 24.40469
251.37 | 36.63875464 | 200 | 43.25082948 | 251.37 | 24.42813468
251.37 | 44.20920112 | 202 | 21.96670536 | 316.1 | 24.43779
181.38 | 13.62404576 | 202 | 9.849657 | 222.36 | 24.44881896
181.38 | 21.60128308 | 202 | 15.06998 | 229.97 | 24.48329276
181.38 | 27.77209328 | 202 | 23.24519 | 275 | 24.49708228
181.38 | 35.57006684 | 203.5 | 11.95758 | 229.68 | 24.53845084
181.38 | 45.3675208 | 203.5 | 22.62998 | 149 | 24.5798194
182.04 | 7.31534036 | 203.5 | 19.53906 | 250 | 24.65566176
182.04 | 21.50475644 | 203.5 | 41.68434 | 190.34 | 24.84871504
182.04 | 31.2677366 | 203.5 | 9.561653168 | 222.36 | 24.8900836
182.04 | 43.49904084 | 203.5 | 51.86376 | 212.07 | 24.90387312
182.04 | 48.67011084 | 210.7 | 21.81985 | 250 | 24.91766264
168.88 | 7.39807748 | 210.7 | 37.81362 | 194.68 | 24.98661024
168.88 | 23.5111316 | 212 | 19.51906556 | 446 | 25.02108404
168.88 | 31.11605188 | 212 | 31.35047372 | 236 | 25.08313688
168.88 | 39.14844728 | 212 | 38.50033984 | 313 | 25.0969264
168.88 | 48.15300384 | 212 | 45.08483564 | 312.7 | 25.10382116
290.35 | 22.50449664 | 212 | 47.8151606 | 359 | 25.11663
290.35 | 34.67374804 | 212 | 15.0305768 | 296 | 25.17966352
290.35 | 34.73580088 | 212 | 33.00384 | 295 | 25.17966352
290.35 | 45.08483564 | 212 | 6.8085755 | 322 | 25.17966352
290.35 | 48.97348028 | 212 | 39.70002808 | 318.8 | 25.2003478
277.05 | 23.13881456 | 212.07 | 12.47262084 | 295.8 | 25.2169
277.05 | 41.885667 | 212.07 | 20.91870184 | 212.57 | 25.3727168
277.05 | 48.28400428 | 212.07 | 24.90387312 | 239.6 | 25.42236
277.05 | 51.03501352 | 212.07 | 34.20490436 | 397 | 25.44787
277.05 | 55.6407132 | 212.07 | 39.6103962 | 102 | 25.46097
295.71 | 22.94576128 | 212.52 | 13.54130864 | 166.09 | 25.48303296
295.71 | 35.2322236 | 212.52 | 26.31040416 | 387 | 25.510612
295.71 | 39.94134468 | 212.52 | 31.64005364 | 153 | 25.55887532
295.71 | 48.71837416 | 212.52 | 42.54756396 | 153.1 | 25.55956
295.71 | 52.04164848 | 212.52 | 42.919881 | 289 | 25.57335
251.81 | 21.02212324 | 212.57 | 13.33446584 | 491 | 25.60911
251.81 | 33.35684888 | 212.57 | 25.3727168 | 376 | 25.62092816
251.81 | 33.94290348 | 212.57 | 37.404073 | 238.05 | 25.68987576
251.81 | 44.14025352 | 212.57 | 44.39535964 | 194.68 | 25.72434956
251.81 | 45.3675208 | 212.57 | 47.73931824 | 170.3 | 25.72642
249.1 | 15.36152528 | 213.5 | 17.36790044 | 220.8 | 25.74503384
249.1 | 28.6822016 | 213.5 | 33.70158688 | 305.3 | 25.89396
249.1 | 30.84715624 | 213.5 | 45.93978588 | 277 | 25.96566616
249.1 | 42.03045696 | 213.5 | 51.4349096 | 218.85 | 26.04840328
249.1 | 51.0556978 | 213.5 | 59.30183076 | 375 | 26.0621928
252.31 | 21.78054684 | 213.5 | 15.60973664 | 500 | 26.0621928
252.31 | 42.29245784 | 213.5 | 29.59230992 | 144 | 26.14492992
252.31 | 50.60064364 | 213.5 | 44.63667624 | 143.8 | 26.14769
252.31 | 55.82687172 | 213.5 | 51.25564584 | 165 | 26.200088
252.31 | 60.9496784 | 213.5 | 52.95865156 | 153 | 26.22766704
246.83 | 23.52492112 | 213.72 | 17.9953236 | 153.1 | 26.23318
246.83 | 42.21661548 | 213.72 | 30.38520732 | 237.5 | 26.258
246.83 | 52.5035974 | 213.72 | 45.70536404 | 212.52 | 26.31040416
246.83 | 60.32225524 | 213.72 | 50.77301264 | 153 | 26.32281
246.83 | 66.42411784 | 213.72 | 53.90323368 | 190.68 | 26.40003604
275.07 | 23.80071152 | 213.74 | 17.57474324 | 302 | 26.74477404
275.07 | 38.76923548 | 213.74 | 33.72916592 | 231.75 | 26.77235308
275.07 | 51.3314882 | 213.74 | 40.14818748 | 300 | 26.84819544
275.07 | 56.8472962 | 213.74 | 46.6430514 | 153 | 26.8550902
275.07 | 58.60546 | 213.74 | 50.07664188 | 152.6 | 26.85992
297.16 | 21.91154728 | 213.76 | 13.18278112 | 238.2 | 26.91369566
297.16 | 36.9903874 | 213.76 | 17.83674412 | 148 | 26.91714304
297.16 | 47.401475 | 213.76 | 40.2309246 | 147.8 | 26.92266
297.16 | 51.95891136 | 213.76 | 47.13257936 | 254 | 26.94472208
297.16 | 56.7438748 | 213.76 | 49.97322048 | 136 | 26.96540636
213.74 | 17.57474324 | 214.9 | 18.01600788 | 339 | 27.04124872
213.74 | 33.72916592 | 214.9 | 38.60376124 | 250 | 27.22051248
213.74 | 40.14818748 | 214.9 | 52.20022796 | 164 | 27.234302
213.74 | 46.6430514 | 214.9 | 53.95839176 | 350 | 27.3377234
213.74 | 50.07664188 | 214.9 | 56.63355864 | 218.23 | 27.42046052
213.5 | 17.36790044 | 218.23 | 27.42046052 | 307 | 27.53077668
213.5 | 33.70158688 | 218.23 | 35.9561734 | 254 | 27.62730332
213.5 | 45.93978588 | 218.23 | 55.50971276 | 233.81 | 27.66177712
213.5 | 51.4349096 | 218.23 | 61.99078716 | 159 | 27.67556664
213.5 | 59.30183076 | 218.23 | 63.52831864 | 158.6 | 27.68108
277.19 | 30.44726016 | 218.85 | 15.340841 | 393 | 27.74245
277.19 | 47.7117392 | 218.85 | 26.04840328 | 181.38 | 27.77209328
277.19 | 63.14221208 | 218.85 | 30.21973308 | 310 | 27.82725136
277.19 | 66.82401392 | 218.85 | 37.2661778 | 133 | 27.87483
277.19 | 66.9481196 | 218.85 | 46.2293658 | 385 | 27.923778
218.23 | 27.42046052 | 220.8 | 25.74503384 | 310 | 27.923778
218.23 | 35.9561734 | 220.8 | 13.08901 | 181.9 | 27.9355
218.23 | 55.50971276 | 222.36 | 11.57630204 | 198.6 | 28.02168
218.23 | 61.99078716 | 222.36 | 24.44881896 | 388.6 | 28.096147
218.23 | 63.52831864 | 222.36 | 24.8900836 | 139.6 | 28.23748958
214.9 | 18.01600788 | 222.36 | 29.44751996 | 323.7 | 28.29609504
214.9 | 38.60376124 | 222.36 | 40.7135578 | 190.34 | 28.46846404
214.9 | 52.20022796 | 225 | 11.1695112 | 379.5 | 28.59946448
214.9 | 53.95839176 | 225 | 17.3403214 | 166.09 | 28.62704352
214.9 | 56.63355864 | 228 | 39.69934 | 237 | 28.62704352
218.85 | 15.340841 | 228 | 21.91706 | 236.9 | 28.6298
218.85 | 26.04840328 | 229.68 | 13.35515012 | 249.1 | 28.6822016
218.85 | 30.21973308 | 229.68 | 22.31833812 | 313.3 | 28.79941252
218.85 | 37.2661778 | 229.68 | 24.53845084 | 133.1 | 28.938
218.85 | 46.2293658 | 229.68 | 31.35047372 | 155 | 28.98557104
376 | 16.27852836 | 229.68 | 40.85834776 | 155.2 | 28.99109
376 | 25.62092816 | 229.97 | 10.0318758 | 375 | 28.99936056
376 | 31.97100212 | 229.97 | 20.08443588 | 136 | 29.06830816
376 | 36.3009114 | 229.97 | 24.48329276 | 136.4 | 29.07313
376 | 43.0577762 | 229.97 | 31.53663224 | 145 | 29.15794004
500 | 67.568648 | 229.97 | 35.34253976 | 250 | 29.21999288
475 | 57.226508 | 231.75 | 15.43736764 | 108.3 | 29.23171
315 | 81.75116932 | 231.75 | 26.77235308 | 296 | 29.39236188
505 | 64.0178466 | 231.75 | 33.72916592 | 156 | 29.41304616
451 | 78.80021204 | 231.75 | 42.69924868 | 222.36 | 29.44751996
516 | 41.36856 | 231.75 | 45.83636448 | 491 | 29.54897
520 | 60.28088668 | 233.81 | 10.38350856 | 173.81 | 29.55094136
528 | 56.83350668 | 233.81 | 22.13907436 | 322 | 29.58541516
520 | 51.021224 | 233.81 | 22.83544512 | 213.5 | 29.59230992
385 | 55.55108132 | 233.81 | 27.66177712 | 251.37 | 29.65436276
500.1 | 44.13335876 | 233.81 | 34.55653712 | 143 | 29.72331036
450.1 | 39.37597436 | 234 | 39.300132 | 143 | 29.72607
397 | 55.64760796 | 236 | 6.46728488 | 172.38 | 29.7508894
333 | 47.27736932 | 236 | 12.83804312 | 254 | 29.7853632
334 | 44.32641204 | 236 | 18.41590396 | 144 | 29.86810032
405 | 52.30364936 | 236 | 21.94602108 | 143.7 | 29.87086
200 | 49.24927068 | 236 | 24.10408096 | 141.3 | 29.89223198
516 | 41.36856 | 236 | 25.08313688 | 251.37 | 29.93015316
145 | 29.15794004 | 236 | 9.99050724 | 350 | 29.97841648
160 | 39.39665864 | 236 | 20.41607 | 237.5 | 30.07977
234 | 39.300132 | 236 | 13.5654403 | 305 | 30.12320644
250 | 67.86512268 | 236 | 47.78207 | 304.8 | 30.12320644
475 | 58.52272288 | 236 | 32.88455782 | 400 | 30.14389072
285 | 53.57917996 | 236.9 | 28.6298 | 218.85 | 30.21973308
356 | 58.99846132 | 237 | 28.62704352 | 238.05 | 30.2335226
275 | 76.23536132 | 237.5 | 38.40795 | 332.5 | 30.27558
500 | 69.83702404 | 237.5 | 30.07977 | 213.72 | 30.38520732
165 | 14.39625888 | 237.5 | 36.25196 | 200 | 30.43968
165 | 19.41564416 | 237.5 | 38.99538 | 277.19 | 30.44726016
178.03 | 20.72564856 | 237.5 | 26.258 | 325 | 30.57136584
167.35 | 14.94094492 | 237.5 | 33.11691 | 162 | 30.6472082
172.38 | 21.29101888 | 238 | 12.05204048 | 249.1 | 30.84715624
173.54 | 23.07676172 | 238 | 17.54026944 | 159 | 30.88163004
167 | 15.52010476 | 238 | 17.54026944 | 297 | 30.9574724
173.81 | 15.81657944 | 238.05 | 19.93275116 | 116 | 31.02366
190.34 | 12.5484632 | 238.05 | 25.68987576 | 133 | 31.02642
250 | 8.48744956 | 238.05 | 30.2335226 | 168.88 | 31.11605188
213.5 | 15.60973664 | 238.05 | 39.58971192 | 322 | 31.17810472
194.68 | 12.17614616 | 238.05 | 44.298833 | 322.2 | 31.17879
251.37 | 11.98309288 | 238.1 | 17.57612 | 277 | 31.25394708
165 | 16.87837248 | 238.1 | 10.33593 | 182.04 | 31.2677366
165 | 33.08795324 | 238.2 | 15.69109 | 229.68 | 31.35047372
178.03 | 34.23937816 | 238.2 | 26.91369566 | 212 | 31.35047372
167.35 | 31.81242264 | 239.6 | 25.42236 | 350 | 31.35047372
172.38 | 29.7508894 | 239.6 | 39.43527 | 385 | 31.35047372
173.54 | 33.00521612 | 246.83 | 23.52492112 | 272.8 | 31.38150014
167 | 32.90179472 | 246.83 | 42.21661548 | 296 | 31.41942132
173.81 | 29.55094136 | 246.83 | 52.5035974 | 296 | 31.42011
190.34 | 19.41564416 | 246.83 | 60.32225524 | 331 | 31.44700036
250 | 24.65566176 | 246.83 | 66.42411784 | 229.97 | 31.53663224
213.5 | 29.59230992 | 249.1 | 15.36152528 | 212.52 | 31.64005364
194.68 | 24.28334472 | 249.1 | 28.6822016 | 339 | 31.6469484
251.37 | 20.72564856 | 249.1 | 30.84715624 | 190.34 | 31.715896
165 | 26.200088 | 249.1 | 42.03045696 | 331 | 31.74347504
165 | 46.38794528 | 249.1 | 51.0556978 | 167.35 | 31.81242264
178.03 | 39.1622368 | 250 | 13.81709904 | 339 | 31.84000168
167.35 | 41.20308576 | 250 | 24.91766264 | 298 | 31.87447548
172.38 | 33.68779736 | 250 | 29.21999288 | 298.2 | 31.87516
173.54 | 38.20386516 | 250 | 38.32797084 | 339.2 | 31.89999
167 | 41.40992856 | 250 | 42.34761592 | 333 | 31.96687
173.81 | 37.81086384 | 250 | 67.86512268 | 376 | 31.97100212
190.34 | 24.84871504 | 250 | 8.48744956 | 424 | 32.01139
250 | 27.22051248 | 250 | 24.65566176 | 339 | 32.03994972
213.5 | 44.63667624 | 250 | 27.22051248 | 255.5 | 32.05167
194.68 | 37.2661778 | 250 | 39.64487 | 289 | 32.06822
251.37 | 33.27411176 | 250 | 41.1617172 | 173 | 32.10269
165 | 36.56291228 | 250 | 12.73462172 | 424 | 32.10988
165 | 53.72396992 | 250 | 20.87043852 | 273 | 32.23989776
178.03 | 48.58737372 | 250.2 | 47.7145 | 272.6 | 32.24541
167.35 | 51.72448952 | 250.2 | 19.35014394 | 277 | 32.32952964
172.38 | 35.852752 | 250.2 | 9.731264264 | 261 | 32.39847724
173.54 | 53.77223324 | 250.2 | 36.96419 | 260.9 | 32.40124
167 | 53.46196904 | 251.37 | 17.22311048 | 183.9 | 32.53292506
173.81 | 48.9872698 | 251.37 | 29.93015316 | 193.5 | 32.62669
190.34 | 31.715896 | 251.37 | 29.65436276 | 251.37 | 32.66047812
250 | 39.64487 | 251.37 | 36.96970312 | 145.9 | 32.72046
213.5 | 51.25564584 | 251.37 | 43.58177796 | 350 | 32.72253096
194.68 | 43.38872468 | 251.37 | 13.12072828 | 349 | 32.72253096
251.37 | 39.2656582 | 251.37 | 24.42813468 | 159 | 32.76389952
165 | 37.9556538 | 251.37 | 32.66047812 | 159.1 | 32.76804
165 | 55.0201848 | 251.37 | 36.63875464 | 380 | 32.82319
178.03 | 49.99390476 | 251.37 | 44.20920112 | 160 | 32.83974188
167.35 | 53.65502232 | 251.37 | 11.98309288 | 167.95 | 32.8535314
172.38 | 37.6798634 | 251.37 | 20.72564856 | 236 | 32.88455782
173.54 | 56.06129356 | 251.37 | 33.27411176 | 167 | 32.90179472
167 | 56.8128224 | 251.37 | 39.2656582 | 307 | 32.922479
173.81 | 50.93848688 | 251.37 | 40.14818748 | 149 | 32.9569528
190.34 | 33.56369168 | 251.81 | 21.02212324 | 149.5 | 32.96384756
250 | 41.1617172 | 251.81 | 33.35684888 | 212 | 33.00384
213.5 | 52.95865156 | 251.81 | 33.94290348 | 173.54 | 33.00521612
194.68 | 44.27814872 | 251.81 | 44.14025352 | 332.5 | 33.01900564
251.37 | 40.14818748 | 251.81 | 45.3675208 | 290.2 | 33.0431373
446 | 57.02655996 | 252 | 13.71367764 | 157 | 33.05347944
446 | 44.42293868 | 252 | 19.69143456 | 146 | 33.0603742
446 | 51.021224 | 252 | 11.46598588 | 397 | 33.08244
446 | 53.38612668 | 252 | 19.69143456 | 165 | 33.08795324
446 | 35.36322404 | 252 | 33.39821744 | 237.5 | 33.11691
446 | 25.02108404 | 252.1 | 33.3996 | 122.6 | 33.19206
446 | 23.34565736 | 252.31 | 21.78054684 | 500 | 33.21205892
446 | 52.00717468 | 252.31 | 42.29245784 | 251.37 | 33.27411176
446 | 38.01770664 | 252.31 | 50.60064364 | 132 | 33.3016908
446 | 39.300132 | 252.31 | 55.82687172 | 132 | 33.30652
446 | 61.06688932 | 252.31 | 60.9496784 | 251.81 | 33.35684888
446 | 56.14403068 | 252.5 | 19.76521 | 425 | 33.39821744
446 | 55.25460664 | 252.5 | 11.48391 | 425 | 33.39821744
446 | 54.76507868 | 254 | 9.307926 | 425 | 33.39821744
387 | 50.23522136 | 254 | 26.94472208 | 318.8 | 33.39821744
387 | 46.68441996 | 254 | 27.62730332 | 252 | 33.39821744
387 | 46.68441996 | 254 | 29.7853632 | 252.1 | 33.3996
387 | 22.752708 | 255 | 21.85915 | 304 | 33.41890172
387 | 25.510612 | 255 | 10.22217 | 303.6 | 33.41959
387 | 34.77027468 | 255 | 18.74616 | 491 | 33.48883
387 | 36.83870268 | 255 | 8.204074924 | 166.09 | 33.5430074
387 | 45.89841732 | 255 | 33.79811352 | 190.34 | 33.56369168
387 | 41.66503468 | 255.3 | 33.7988 | 349 | 33.60506024
387 | 56.33708396 | 255.5 | 17.23621 | 157 | 33.66436
387 | 47.96684532 | 255.5 | 32.05167 | 172.38 | 33.68779736
387 | 61.45989064 | 259.9 | 49.77327244 | 310 | 33.68779736
355 | 44.02993736 | 260 | 49.77327244 | 213.5 | 33.70158688
355 | 55.45455468 | 260.9 | 32.40124 | 277 | 33.70158688
491 | 55.55108132 | 261 | 32.39847724 | 262 | 33.7153764
491 | 57.915984 | 261.9 | 33.71882378 | 261.9 | 33.71882378
491 | 25.60911 | 262 | 33.7153764 | 231.75 | 33.72916592
491 | 33.48883 | 264.5 | 41.54231 | 213.74 | 33.72916592
491 | 59.59043 | 265 | 41.540929 | 162 | 33.75674496
491 | 29.54897 | 266 | 47.02985 | 162 | 33.76226
491 | 37.92118 | 266 | 45.85429 | 525 | 33.79811352
491 | 61.85585 | 266 | 52.90832 | 255 | 33.79811352
424 | 62.05284 | 266 | 51.73276 | 255.3 | 33.7988
424 | 32.01139 | 266 | 48.69562 | 251.81 | 33.94290348
424 | 72.09850532 | 266 | 39.41734292 | 166.8 | 33.94773
424 | 39.00464 | 266.2 | 39.42148 | 194.68 | 33.96358776
424 | 65.69721 | 272.6 | 32.24541 | 212.07 | 34.20490436
424 | 32.10988 | 272.8 | 19.76521 | 178.03 | 34.23937816
424 | 40.2851 | 272.8 | 31.38150014 | 350 | 34.29453624
424 | 74.36491 | 272.8 | 37.17103 | 374 | 34.39795764
202 | 21.96670536 | 273 | 37.16965116 | 307 | 34.48758952
202 | 9.849657 | 273 | 32.23989776 | 233.81 | 34.55653712
202 | 15.06998 | 275 | 76.23536132 | 480 | 34.56964
202 | 23.24519 | 275 | 14.2032056 | 290.35 | 34.67374804
284 | 43.73346268 | 275 | 24.49708228 | 310 | 34.6806428
284 | 13.39553 | 275.07 | 23.80071152 | 290.35 | 34.73580088
284 | 24.13166 | 275.07 | 38.76923548 | 387 | 34.77027468
284 | 44.52045 | 275.07 | 51.3314882 | 388.6 | 34.90127512
359 | 62.93536928 | 275.07 | 56.8472962 | 427.5 | 35.0764
359 | 59.49488404 | 275.07 | 58.60546 | 337.9 | 35.10122316
359 | 25.11663 | 276 | 44.27814872 | 339 | 35.17017076
359 | 23.63918 | 276.4 | 44.28435 | 140 | 35.22532884
359 | 35.75426 | 277 | 21.26343984 | 139.7 | 35.22532884
359 | 38.610656 | 277 | 25.96566616 | 295.71 | 35.2322236
359 | 68.75061 | 277 | 11.36256448 | 362.6 | 35.3011712
359 | 66.78068 | 277 | 31.25394708 | 362.6 | 35.3011712
436 | 23.84897484 | 277 | 32.32952964 | 362.6 | 35.3011712
289 | 32.06822 | 277 | 33.70158688 | 362.6 | 35.3011712
289 | 11.6549 | 277 | 43.5748832 | 160.2 | 35.31427
393 | 19.19915 | 277 | 43.57833058 | 190.68 | 35.34253976
393 | 48.84662 | 277.05 | 23.13881456 | 229.97 | 35.34253976
393 | 39.60488 | 277.05 | 41.885667 | 446 | 35.36322404
480 | 43.94237 | 277.05 | 48.28400428 | 181.38 | 35.57006684
480 | 34.56964 | 277.05 | 51.03501352 | 359 | 35.75426
480 | 54.31554 | 277.05 | 55.6407132 | 310 | 35.76312012
480 | 24.40469 | 277.19 | 30.44726016 | 172.38 | 35.852752
333 | 15.61594 | 277.19 | 47.7117392 | 298 | 35.85964676
255 | 21.85915 | 277.19 | 63.14221208 | 298.1 | 35.86585
255 | 10.22217 | 277.19 | 66.82401392 | 218.23 | 35.9561734
289 | 14.5969 | 277.19 | 66.9481196 | 307 | 36.14922668
255 | 18.74616 | 279.8 | 52.82696 | 237.5 | 36.25196
333 | 31.96687 | 280 | 52.82075636 | 425 | 36.3009114
333 | 23.40495 | 281 | 14.49968028 | 376 | 36.3009114
289 | 25.57335 | 281 | 22.43554904 | 152 | 36.34917472
333 | 41.6802 | 281 | 22.43554904 | 151.8 | 36.34986
393 | 27.74245 | 284 | 43.73346268 | 140 | 36.4388066
255 | 8.204074924 | 284 | 13.39553 | 139.9 | 36.44363
158.8 | 9.617500724 | 284 | 24.13166 | 339 | 36.44570136
239.6 | 25.42236 | 284 | 44.52045 | 380 | 36.44777
238.2 | 15.69109 | 284 | 40.93419012 | 165 | 36.56291228
181.9 | 27.9355 | 284 | 40.93488 | 133 | 36.58842
193.5 | 32.62669 | 285 | 53.57917996 | 251.37 | 36.63875464
255.5 | 17.23621 | 286.3 | 24.40055564 | 313 | 36.80422888
272.8 | 19.76521 | 286.3 | 37.99702236 | 313.3 | 36.80492
239.6 | 39.43527 | 286.3 | 67.69964844 | 387 | 36.83870268
220.8 | 25.74503384 | 286.3 | 72.99482412 | 397 | 36.93522932
397 | 33.08244 | 286.3 | 76.80073164 | 500 | 36.93522932
382.5 | 24.06547 | 287 | 41.94082508 | 250.2 | 36.96419
210.7 | 21.81985 | 287.3 | 43.79827 | 251.37 | 36.96970312
158.8 | 21.06625 | 288 | 16.10960674 | 297.16 | 36.9903874
295.8 | 14.84373 | 288 | 38.8044 | 273 | 37.16965116
255.5 | 32.05167 | 288 | 23.52354 | 272.8 | 37.17103
203.5 | 11.95758 | 288 | 50.52687 | 331 | 37.231704
397 | 25.44787 | 288 | 42.13387836 | 321 | 37.25928304
381.4 | 22.48933 | 288.4 | 42.14008 | 321.4 | 37.26549
295.8 | 25.2169 | 289 | 32.06822 | 218.85 | 37.2661778
228 | 39.69934 | 289 | 11.6549 | 194.68 | 37.2661778
220.8 | 13.08901 | 289 | 14.5969 | 310 | 37.32823064
316.1 | 38.70028788 | 289 | 25.57335 | 194.68 | 37.34202016
135.7 | 7.507014688 | 289 | 46.24315532 | 156 | 37.36270444
238.1 | 17.57612 | 289 | 46.24729 | 155.6 | 37.36339
339.2 | 21.17932 | 290.2 | 21.85915 | 212.57 | 37.404073
135.7 | 18.19871902 | 290.2 | 33.0431373 | 382 | 37.42475728
193.5 | 17.20036 | 290.35 | 22.50449664 | 382 | 37.42475728
203.5 | 22.62998 | 290.35 | 34.67374804 | 427.5 | 37.42752
290.2 | 21.85915 | 290.35 | 34.73580088 | 150 | 37.43165204
181.9 | 12.37264682 | 290.35 | 45.08483564 | 150 | 37.43165204
170.3 | 25.72642 | 290.35 | 48.97348028 | 382.5 | 37.43786
210.7 | 37.81362 | 295 | 14.79615496 | 172.38 | 37.6798634
228 | 21.91706 | 295 | 25.17966352 | 332.5 | 37.72192
290.2 | 33.0431373 | 295.71 | 22.94576128 | 475 | 37.79707432
381.4 | 14.54104884 | 295.71 | 35.2322236 | 173.81 | 37.81086384
238.2 | 26.91369566 | 295.71 | 39.94134468 | 210.7 | 37.81362
186.2 | 7.995853172 | 295.71 | 48.71837416 | 331 | 37.91428524
339.2 | 31.89999 | 295.71 | 52.04164848 | 166 | 37.91428524
238.1 | 10.33593 | 295.8 | 14.84373 | 166 | 37.91704
252.5 | 19.76521 | 295.8 | 25.2169 | 491 | 37.92118
382.5 | 37.43786 | 296 | 18.91232668 | 165 | 37.9556538
252.5 | 11.48391 | 296 | 25.17966352 | 286.3 | 37.99702236
316.1 | 24.43779 | 296 | 14.2032056 | 446 | 38.01770664
186.2 | 17.59681 | 296 | 21.6495464 | 198.6 | 38.07424
170.3 | 10.73031 | 296 | 29.39236188 | 310 | 38.11423328
272.8 | 31.38150014 | 296 | 31.41942132 | 173.54 | 38.20386516
339 | 13.22414968 | 296 | 31.42011 | 375 | 38.21075992
339 | 20.96696516 | 297 | 30.9574724 | 309.9 | 38.21559
339 | 27.04124872 | 297.16 | 21.91154728 | 250 | 38.32797084
339 | 32.03994972 | 297.16 | 36.9903874 | 237.5 | 38.40795
339 | 35.17017076 | 297.16 | 47.401475 | 314 | 38.45897128
339 | 36.44570136 | 297.16 | 51.95891136 | 313.8 | 38.46104
339 | 38.89334116 | 297.16 | 56.7438748 | 212 | 38.50033984
236 | 6.46728488 | 297.8 | 53.52471 | 190.34 | 38.56239268
236 | 12.83804312 | 298 | 53.52402188 | 475 | 38.60376124
236 | 18.41590396 | 298 | 42.63719584 | 214.9 | 38.60376124
236 | 21.94602108 | 298 | 31.87447548 | 359 | 38.610656
236 | 24.10408096 | 298 | 35.85964676 | 326.5 | 38.63065
236 | 25.08313688 | 298.1 | 35.86585 | 316.1 | 38.70028788
277 | 21.26343984 | 298.1 | 42.6440906 | 310 | 38.70028788
277 | 25.96566616 | 298.2 | 31.87516 | 275.07 | 38.76923548
277 | 11.36256448 | 299.8 | 23.83587 | 288 | 38.8044
277 | 31.25394708 | 300 | 15.57526284 | 339 | 38.89334116
277 | 32.32952964 | 300 | 26.84819544 | 237.5 | 38.99538
277 | 33.70158688 | 300 | 23.83518532 | 331 | 38.99676256
254 | 9.307926 | 302 | 18.12632404 | 424 | 39.00464
254 | 26.94472208 | 302 | 26.74477404 | 374 | 39.05192064
254 | 27.62730332 | 302 | 21.7529678 | 374.3 | 39.05606
254 | 29.7853632 | 303.6 | 33.41959 | 397 | 39.0932892
307 | 34.48758952 | 304 | 47.81378 | 168.88 | 39.14844728
307 | 36.14922668 | 304 | 55.26012 | 178.03 | 39.1622368
307 | 12.54156844 | 304 | 49.18515 | 167.95 | 39.2311844
307 | 27.53077668 | 304 | 50.94882902 | 251.37 | 39.2656582
307 | 32.922479 | 304 | 54.37828 | 475 | 39.28978986
236 | 9.99050724 | 304 | 33.41890172 | 439 | 39.300132
200 | 7.83934212 | 304.8 | 30.12320644 | 234 | 39.300132
200 | 12.24509376 | 305 | 30.12320644 | 446 | 39.300132
225 | 11.1695112 | 305.3 | 25.89396 | 192 | 39.32151
225 | 17.3403214 | 305.3 | 43.377 | 139.6 | 39.35805
325 | 17.54026944 | 305.3 | 14.14391 | 450.1 | 39.37597436
325 | 30.57136584 | 305.3 | 54.59891 | 331 | 39.38286912
275 | 14.2032056 | 307 | 34.48758952 | 160 | 39.39665864
275 | 24.49708228 | 307 | 36.14922668 | 266 | 39.41734292
300 | 15.57526284 | 307 | 12.54156844 | 266.2 | 39.42148
300 | 26.84819544 | 307 | 27.53077668 | 239.6 | 39.43527
375 | 26.0621928 | 307 | 32.922479 | 160 | 39.45181672
375 | 38.21075992 | 309.9 | 38.21559 | 159.8 | 39.45595
400 | 43.69898888 | 310 | 9.86640156 | 349 | 39.48629052
400 | 30.14389072 | 310 | 11.85209244 | 393 | 39.58281716
250 | 12.73462172 | 310 | 17.24379476 | 238.05 | 39.58971192
250 | 20.87043852 | 310 | 27.82725136 | 393 | 39.60488
350 | 20.27748916 | 310 | 35.76312012 | 212.07 | 39.6103962
350 | 34.29453624 | 310 | 38.70028788 | 250 | 39.64487
203.5 | 19.53906 | 310 | 14.98920824 | 141.3 | 39.6621069
250.2 | 47.7145 | 310 | 27.923778 | 228 | 39.69934
157 | 43.377 | 310 | 34.6806428 | 212 | 39.70002808
141.3 | 29.89223198 | 310 | 37.32823064 | 332.5 | 39.77931782
166.8 | 6.902344236 | 310 | 38.11423328 | 162 | 39.84481804
122.6 | 33.19206 | 310 | 33.68779736 | 295.71 | 39.94134468
183.9 | 4.903553312 | 310 | 45.2985732 | 318 | 40.0585556
102 | 4.565020596 | 310 | 45.30478 | 317.9 | 40.06200298
102 | 25.46097 | 312.7 | 44.5236 | 213.74 | 40.14818748
122.6 | 24.29093 | 312.7 | 25.10382116 | 251.37 | 40.14818748
166.8 | 33.94773 | 312.9 | 52.44637 | 469 | 40.1964508
200 | 11.41427518 | 313 | 36.80422888 | 213.76 | 40.2309246
108.3 | 20.59396 | 313 | 44.38846488 | 332.5 | 40.26954
305.3 | 25.89396 | 313 | 52.44154456 | 424 | 40.2851
108.3 | 29.23171 | 313 | 44.51946532 | 190.34 | 40.38950408
116 | 31.02366 | 313 | 41.05140104 | 380 | 40.56325
141.3 | 10.3938507 | 313 | 25.0969264 | 190.68 | 40.56876784
157 | 33.66436 | 313.3 | 28.79941252 | 389.9 | 40.59634688
133 | 27.87483 | 313.3 | 42.79577532 | 349 | 40.65839972
250.2 | 19.35014394 | 313.3 | 59.79825348 | 326 | 40.679084
173 | 11.39221 | 313.3 | 64.90037588 | 222.36 | 40.7135578
192 | 12.7884 | 313.3 | 66.59648684 | 380 | 40.75906
192 | 39.32151 | 313.3 | 36.80492 | 190 | 40.85697
153 | 4.782205536 | 313.3 | 40.92523 | 229.68 | 40.85834776
288 | 16.10960674 | 313.3 | 41.05347 | 349 | 40.85834776
305.3 | 43.377 | 313.8 | 38.46104 | 356 | 40.86524252
236 | 20.41607 | 314 | 38.45897128 | 355.9 | 40.8686899
173 | 6.940954892 | 314 | 46.2293658 | 313.3 | 40.92523
212 | 15.0305768 | 314 | 46.23419 | 284 | 40.93419012
236 | 13.5654403 | 315 | 81.75116932 | 284 | 40.93488
183.9 | 32.53292506 | 316.1 | 38.70028788 | 349 | 41.05140104
166.8 | 15.74832 | 316.1 | 24.43779 | 313 | 41.05140104
102 | 7.675936308 | 317.9 | 40.06200298 | 332.5 | 41.05278
288 | 38.8044 | 318 | 40.0585556 | 313.3 | 41.05347
212 | 33.00384 | 318.8 | 25.2003478 | 401.8 | 41.09966436
102 | 17.27551 | 318.8 | 33.39821744 | 380 | 41.15137506
173 | 24.28197 | 318.8 | 55.49592324 | 250 | 41.1617172
183.9 | 24.04616 | 318.8 | 66.10006412 | 167.35 | 41.20308576
133 | 36.58842 | 318.8 | 68.09954452 | 331 | 41.24445432
192 | 50.73233 | 321 | 57.21271848 | 531.3 | 41.2996124
133 | 13.66404 | 321 | 37.25928304 | 516 | 41.36856
305.3 | 14.14391 | 321.3 | 57.21823 | 516 | 41.36856
236 | 47.78207 | 321.4 | 37.26549 | 167 | 41.40992856
108.3 | 2.331807832 | 322 | 20.77391188 | 265 | 41.540929
157 | 16.8894 | 322 | 25.17966352 | 264.5 | 41.54231
288 | 23.52354 | 322 | 29.58541516 | 427.5 | 41.543
212 | 6.8085755 | 322 | 52.42086028 | 540 | 41.63745564
212 | 39.70002808 | 322 | 31.17810472 | 387 | 41.66503468
153 | 17.96429718 | 322.2 | 31.17879 | 333 | 41.6802
236 | 32.88455782 | 322.5 | 52.42638 | 203.5 | 41.68434
116 | 22.34799 | 323.7 | 28.29609504 | 198.6 | 41.7195
183.9 | 10.78754 | 323.7 | 49.80085148 | 427.5 | 41.83671
108.3 | 7.723510152 | 323.7 | 74.69782984 | 277.05 | 41.885667
203.5 | 41.68434 | 323.7 | 80.19984832 | 475 | 41.93462
203.5 | 9.561653168 | 325 | 17.54026944 | 287 | 41.94082508
133 | 6.883728384 | 325 | 30.57136584 | 249.1 | 42.03045696
288 | 50.52687 | 325.6 | 61.23581094 | 349 | 42.1269836
200 | 17.16588 | 326 | 61.23236356 | 475 | 42.13112
200 | 30.43968 | 326 | 40.679084 | 288 | 42.13387836
250.2 | 9.731264264 | 326.5 | 38.63065 | 288.4 | 42.14008
122.6 | 3.31982694 | 330.5 | 56.61908 | 246.83 | 42.21661548
153 | 26.32281 | 331 | 14.306627 | 475 | 42.22903
200 | 43.25082948 | 331 | 17.43684804 | 252.31 | 42.29245784
116 | 6.280436884 | 331 | 31.74347504 | 190 | 42.32693164
173 | 32.10269 | 331 | 37.91428524 | 250 | 42.34761592
250.2 | 36.96419 | 331 | 39.38286912 | 525 | 42.42345828
305.3 | 54.59891 | 331 | 38.99676256 | 212.52 | 42.54756396
192 | 21.48062478 | 331 | 41.24445432 | 475 | 42.62065
157 | 9.694722036 | 331 | 13.52062436 | 298 | 42.63719584
153 | 8.374375496 | 331 | 13.52062436 | 298.1 | 42.6440906
141.3 | 39.6621069 | 331 | 16.26473884 | 231.75 | 42.69924868
116 | 10.08979 | 331 | 31.44700036 | 313.3 | 42.79577532
141.3 | 4.827710952 | 331 | 37.231704 | 212.52 | 42.919881
122.6 | 10.35455 | 331 | 56.61287436 | 427.5 | 43.01296026
166.8 | 43.56523 | 332.5 | 40.26954 | 376 | 43.0577762
203.5 | 51.86376 | 332.5 | 41.05278 | 200 | 43.25082948
310 | 11.85209244 | 332.5 | 37.72192 | 157 | 43.377
310 | 17.24379476 | 332.5 | 39.77931782 | 305.3 | 43.377
310 | 27.82725136 | 332.5 | 33.01900564 | 194.68 | 43.38872468
310 | 35.76312012 | 332.5 | 30.27558 | 182.04 | 43.49904084
310 | 38.70028788 | 333 | 47.27736932 | 166.8 | 43.56523
331 | 14.306627 | 333 | 15.61594 | 277 | 43.5748832
331 | 17.43684804 | 333 | 31.96687 | 277 | 43.57833058
331 | 31.74347504 | 333 | 23.40495 | 251.37 | 43.58177796
331 | 37.91428524 | 333 | 41.6802 | 380 | 43.6983
331 | 39.38286912 | 334 | 44.32641204 | 427.5 | 43.6983
349 | 15.87173752 | 336 | 44.86420332 | 400 | 43.69898888
349 | 9.01145132 | 336.5 | 44.86834 | 284 | 43.73346268
349 | 33.60506024 | 337.9 | 24.0971862 | 287.3 | 43.79827
349 | 40.65839972 | 337.9 | 35.10122316 | 480 | 43.89204216
349 | 40.85834776 | 337.9 | 49.89737812 | 480 | 43.94237
238 | 12.05204048 | 337.9 | 59.89478012 | 355 | 44.02993736
238 | 17.54026944 | 337.9 | 67.79617508 | 500 | 44.0919902
296 | 18.91232668 | 339 | 13.22414968 | 500.1 | 44.13335876
296 | 25.17966352 | 339 | 20.96696516 | 251.81 | 44.14025352
297 | 30.9574724 | 339 | 27.04124872 | 139.6 | 44.20782
480 | 43.89204216 | 339 | 32.03994972 | 251.37 | 44.20920112
480 | 54.27555072 | 339 | 35.17017076 | 194.68 | 44.27814872
397 | 36.93522932 | 339 | 36.44570136 | 276 | 44.27814872
281 | 14.49968028 | 339 | 38.89334116 | 276.4 | 44.28435
281 | 22.43554904 | 339 | 21.16001844 | 198.6 | 44.29608
500 | 12.63809508 | 339 | 31.84000168 | 238.05 | 44.298833
500 | 26.0621928 | 339 | 31.6469484 | 334 | 44.32641204
500 | 33.21205892 | 339.2 | 21.17932 | 313 | 44.38846488
500 | 36.93522932 | 339.2 | 31.89999 | 212.57 | 44.39535964
500 | 44.0919902 | 342 | 56.14196 | 446 | 44.42293868
540 | 52.61391356 | 342 | 52.1243856 | 313 | 44.51946532
540 | 59.76377968 | 342 | 50.45930106 | 284 | 44.52045
540 | 67.30664712 | 342 | 55.06431 | 312.7 | 44.5236
540 | 69.65776028 | 349 | 15.04919 | 142 | 44.6090972
540 | 71.62276688 | 349 | 15.87173752 | 141.9 | 44.61186
540 | 74.16693332 | 349 | 9.01145132 | 213.5 | 44.63667624
350 | 18.12632404 | 349 | 33.60506024 | 139.6 | 44.69804
350 | 22.53207568 | 349 | 40.65839972 | 336 | 44.86420332
350 | 27.3377234 | 349 | 40.85834776 | 336.5 | 44.86834
350 | 29.97841648 | 349 | 14.98920824 | 212 | 45.08483564
350 | 31.35047372 | 349 | 18.12632404 | 290.35 | 45.08483564
350 | 32.72253096 | 349 | 32.72253096 | 310 | 45.2985732
385 | 6.26733684 | 349 | 39.48629052 | 310 | 45.30478
385 | 14.69962832 | 349 | 41.05140104 | 181.38 | 45.3675208
385 | 23.22155168 | 349 | 42.1269836 | 251.81 | 45.3675208
385 | 27.923778 | 350 | 20.27748916 | 375 | 45.69846928
385 | 31.35047372 | 350 | 34.29453624 | 213.72 | 45.70536404
331 | 38.99676256 | 350 | 18.12632404 | 231.75 | 45.83636448
331 | 41.24445432 | 350 | 22.53207568 | 266 | 45.85429
349 | 14.98920824 | 350 | 27.3377234 | 387 | 45.89841732
331 | 13.52062436 | 350 | 29.97841648 | 213.5 | 45.93978588
382 | 24.00065956 | 350 | 31.35047372 | 374 | 46.20178676
382 | 37.42475728 | 350 | 32.72253096 | 218.85 | 46.2293658
382 | 11.46598588 | 355 | 44.02993736 | 314 | 46.2293658
281 | 22.43554904 | 355 | 55.45455468 | 314 | 46.23419
339 | 21.16001844 | 355.9 | 40.8686899 | 289 | 46.24315532
339 | 31.84000168 | 356 | 58.99846132 | 289 | 46.24729
295 | 14.79615496 | 356 | 40.86524252 | 165 | 46.38794528
295 | 25.17966352 | 359 | 62.93536928 | 213.74 | 46.6430514
238 | 17.54026944 | 359 | 59.49488404 | 387 | 46.68441996
296 | 14.2032056 | 359 | 25.11663 | 387 | 46.68441996
296 | 21.6495464 | 359 | 23.63918 | 425 | 46.80163088
296 | 29.39236188 | 359 | 35.75426 | 531.3 | 46.89815752
331 | 13.52062436 | 359 | 38.610656 | 190 | 46.93194
331 | 16.26473884 | 359 | 68.75061 | 266 | 47.02985
331 | 31.44700036 | 359 | 66.78068 | 379.5 | 47.09810556
331 | 37.231704 | 362.6 | 35.3011712 | 213.76 | 47.13257936
349 | 18.12632404 | 362.6 | 35.3011712 | 500 | 47.22221124
349 | 32.72253096 | 362.6 | 35.3011712 | 333 | 47.27736932
349 | 39.48629052 | 362.6 | 35.3011712 | 297.16 | 47.401475
349 | 41.05140104 | 362.6 | 55.89581932 | 277.19 | 47.7117392
349 | 42.1269836 | 362.6 | 55.89581932 | 250.2 | 47.7145
302 | 18.12632404 | 362.6 | 55.89581932 | 212.57 | 47.73931824
302 | 26.74477404 | 362.6 | 22.89749796 | 236 | 47.78207
525 | 61.92183956 | 362.6 | 71.29871316 | 304 | 47.81378
500 | 47.22221124 | 362.6 | 71.29871316 | 212 | 47.8151606
500 | 51.04190828 | 362.6 | 71.29871316 | 387 | 47.96684532
500 | 55.15808 | 362.6 | 71.29871316 | 168.88 | 48.15300384
540 | 41.63745564 | 362.6 | 77.29715436 | 277.05 | 48.28400428
252 | 13.71367764 | 362.6 | 77.29715436 | 525 | 48.4012152
252 | 19.69143456 | 362.6 | 77.29715436 | 178.03 | 48.58737372
339 | 31.6469484 | 362.6 | 77.29715436 | 182.04 | 48.67011084
393 | 19.10537996 | 362.6 | 79.29663476 | 266 | 48.69562
393 | 39.58281716 | 362.6 | 79.29663476 | 295.71 | 48.71837416
393 | 48.79421652 | 362.6 | 79.29663476 | 393 | 48.79421652
382 | 24.00065956 | 362.6 | 79.29663476 | 393 | 48.84662
382 | 37.42475728 | 366 | 65.90701084 | 290.35 | 48.97348028
252 | 11.46598588 | 366 | 65.90908 | 173.81 | 48.9872698
252 | 19.69143456 | 374 | 34.39795764 | 304 | 49.18515
310 | 14.98920824 | 374 | 46.20178676 | 425 | 49.20100736
310 | 27.923778 | 374 | 61.09446836 | 425 | 49.20100736
310 | 34.6806428 | 374 | 63.3973182 | 425 | 49.20100736
310 | 37.32823064 | 374 | 64.90037588 | 200 | 49.24927068
310 | 38.11423328 | 374 | 39.05192064 | 260 | 49.77327244
525 | 33.79811352 | 374.3 | 39.05606 | 259.9 | 49.77327244
525 | 42.42345828 | 375 | 28.99936056 | 323.7 | 49.80085148
525 | 48.4012152 | 375 | 45.69846928 | 337.9 | 49.89737812
525 | 55.94408264 | 375 | 56.69561148 | 213.76 | 49.97322048
525 | 58.78472376 | 375 | 60.19814956 | 178.03 | 49.99390476
525 | 67.11359384 | 375 | 62.5009994 | 213.74 | 50.07664188
322 | 20.77391188 | 375 | 26.0621928 | 387 | 50.23522136
322 | 25.17966352 | 375 | 38.21075992 | 342 | 50.45930106
322 | 29.58541516 | 376 | 16.27852836 | 522 | 50.51101176
302 | 21.7529678 | 376 | 25.62092816 | 288 | 50.52687
397 | 39.0932892 | 376 | 31.97100212 | 252.31 | 50.60064364
480 | 24.39366088 | 376 | 36.3009114 | 190 | 50.65511
522 | 50.51101176 | 376 | 43.0577762 | 388.6 | 50.69717028
522 | 74.98740976 | 379.5 | 28.59946448 | 192 | 50.73233
273 | 37.16965116 | 379.5 | 47.09810556 | 213.72 | 50.77301264
162 | 33.75674496 | 379.5 | 52.20022796 | 173.81 | 50.93848688
154 | 16.49916068 | 379.5 | 54.89607912 | 304 | 50.94882902
147 | 19.98790924 | 379.5 | 56.49566344 | 520 | 51.021224
152 | 36.34917472 | 380 | 43.6983 | 446 | 51.021224
310 | 33.68779736 | 380 | 36.44777 | 277.05 | 51.03501352
144 | 15.41668336 | 380 | 52.90832 | 500 | 51.04190828
304 | 33.41890172 | 380 | 40.56325 | 249.1 | 51.0556978
374 | 39.05192064 | 380 | 52.5167 | 213.5 | 51.25564584
159 | 27.67556664 | 380 | 53.30063 | 275.07 | 51.3314882
153 | 26.8550902 | 380 | 41.15137506 | 213.5 | 51.4349096
310 | 45.2985732 | 380 | 53.10413 | 167.35 | 51.72448952
305 | 30.12320644 | 380 | 40.75906 | 266 | 51.73276
151 | 15.56836808 | 380 | 32.82319 | 203.5 | 51.86376
142 | 44.6090972 | 381.4 | 22.48933 | 297.16 | 51.95891136
298 | 53.52402188 | 381.4 | 14.54104884 | 446 | 52.00717468
321 | 57.21271848 | 382 | 24.00065956 | 295.71 | 52.04164848
366 | 65.90701084 | 382 | 37.42475728 | 342 | 52.1243856
280 | 52.82075636 | 382 | 11.46598588 | 379.5 | 52.20022796
252 | 33.39821744 | 382 | 24.00065956 | 214.9 | 52.20022796
165 | 18.0297974 | 382 | 37.42475728 | 405 | 52.30364936
156 | 37.36270444 | 382.5 | 24.06547 | 322 | 52.42086028
160 | 32.83974188 | 382.5 | 37.43786 | 322.5 | 52.42638
298 | 42.63719584 | 385 | 55.55108132 | 313 | 52.44154456
318 | 40.0585556 | 385 | 6.26733684 | 312.9 | 52.44637
287 | 41.94082508 | 385 | 14.69962832 | 246.83 | 52.5035974
326 | 61.23236356 | 385 | 23.22155168 | 380 | 52.5167
356 | 40.86524252 | 385 | 27.923778 | 540 | 52.61391356
132 | 33.3016908 | 385 | 31.35047372 | 280 | 52.82075636
322 | 52.42086028 | 387 | 50.23522136 | 279.8 | 52.82696
164 | 15.08573488 | 387 | 46.68441996 | 380 | 52.90832
314 | 38.45897128 | 387 | 46.68441996 | 266 | 52.90832
321 | 37.25928304 | 387 | 22.752708 | 213.5 | 52.95865156
140 | 35.22532884 | 387 | 25.510612 | 380 | 53.10413
288 | 42.13387836 | 387 | 34.77027468 | 380 | 53.30063
298 | 31.87447548 | 387 | 36.83870268 | 446 | 53.38612668
265 | 41.540929 | 387 | 45.89841732 | 167 | 53.46196904
160 | 39.45181672 | 387 | 41.66503468 | 298 | 53.52402188
166 | 37.91428524 | 387 | 56.33708396 | 297.8 | 53.52471
276 | 44.27814872 | 387 | 47.96684532 | 285 | 53.57917996
322 | 31.17810472 | 387 | 61.45989064 | 167.35 | 53.65502232
149 | 23.69039536 | 388.6 | 28.096147 | 190 | 53.69225
159 | 32.76389952 | 388.6 | 34.90127512 | 165 | 53.72396992
261 | 32.39847724 | 388.6 | 50.69717028 | 173.54 | 53.77223324
237 | 28.62704352 | 388.6 | 55.19944856 | 213.72 | 53.90323368
313 | 36.80422888 | 388.6 | 57.59882504 | 214.9 | 53.95839176
155 | 18.28490352 | 389.9 | 40.59634688 | 401.8 | 54.09628696
146 | 33.0603742 | 389.9 | 59.09498796 | 480 | 54.27555072
296 | 31.41942132 | 389.9 | 74.4978818 | 480 | 54.31554
133 | 31.02642 | 389.9 | 79.40005616 | 304 | 54.37828
313 | 44.38846488 | 389.9 | 82.5992248 | 305.3 | 54.59891
152 | 12.17614616 | 393 | 19.19915 | 446 | 54.76507868
153 | 25.55887532 | 393 | 48.84662 | 469 | 54.89607912
140 | 36.4388066 | 393 | 39.60488 | 379.5 | 54.89607912
149 | 32.9569528 | 393 | 27.74245 | 165 | 55.0201848
300 | 23.83518532 | 393 | 19.10537996 | 342 | 55.06431
153 | 26.22766704 | 393 | 39.58281716 | 500 | 55.15808
148 | 17.95395504 | 393 | 48.79421652 | 388.6 | 55.19944856
326 | 40.679084 | 397 | 55.64760796 | 446 | 55.25460664
153 | 19.00885332 | 397 | 33.08244 | 304 | 55.26012
262 | 33.7153764 | 397 | 25.44787 | 355 | 55.45455468
158 | 8.53571288 | 397 | 36.93522932 | 318.8 | 55.49592324
151 | 13.45857152 | 397 | 39.0932892 | 218.23 | 55.50971276
273 | 32.23989776 | 400 | 43.69898888 | 385 | 55.55108132
149 | 23.51802636 | 400 | 30.14389072 | 491 | 55.55108132
143 | 29.72331036 | 401.8 | 41.09966436 | 475 | 55.59934464
260 | 49.77327244 | 401.8 | 54.09628696 | 277.05 | 55.6407132
313 | 52.44154456 | 401.8 | 68.4994406 | 397 | 55.64760796
284 | 40.93419012 | 401.8 | 73.69808964 | 252.31 | 55.82687172
336 | 44.86420332 | 401.8 | 75.497622 | 362.6 | 55.89581932
145 | 13.19657064 | 405 | 52.30364936 | 362.6 | 55.89581932
150 | 37.43165204 | 424 | 62.05284 | 362.6 | 55.89581932
144 | 29.86810032 | 424 | 32.01139 | 525 | 55.94408264
331 | 56.61287436 | 424 | 72.09850532 | 173.54 | 56.06129356
155 | 12.45883132 | 424 | 39.00464 | 439 | 56.09576736
155 | 23.786922 | 424 | 65.69721 | 342 | 56.14196
135 | 13.29309728 | 424 | 32.10988 | 446 | 56.14403068
266 | 39.41734292 | 424 | 40.2851 | 387 | 56.33708396
314 | 46.2293658 | 424 | 74.36491 | 531.3 | 56.3991368
313 | 44.51946532 | 425 | 33.39821744 | 379.5 | 56.49566344
146 | 23.73865868 | 425 | 36.3009114 | 331 | 56.61287436
144 | 26.14492992 | 425 | 33.39821744 | 330.5 | 56.61908
148 | 15.52010476 | 425 | 33.39821744 | 214.9 | 56.63355864
277 | 43.5748832 | 425 | 49.20100736 | 375 | 56.69561148
298 | 35.85964676 | 425 | 46.80163088 | 297.16 | 56.7438748
313 | 41.05140104 | 425 | 49.20100736 | 167 | 56.8128224
155 | 28.98557104 | 425 | 49.20100736 | 528 | 56.83350668
289 | 46.24315532 | 425 | 60.2946762 | 275.07 | 56.8472962
148 | 26.91714304 | 425 | 61.79773388 | 446 | 57.02655996
145 | 10.53519328 | 425 | 60.2946762 | 321 | 57.21271848
313 | 25.0969264 | 425 | 60.2946762 | 321.3 | 57.21823
136 | 29.06830816 | 425 | 64.30053176 | 475 | 57.226508
155 | 9.73540112 | 425 | 64.90037588 | 388.6 | 57.59882504
255 | 33.79811352 | 425 | 64.30053176 | 491 | 57.915984
162 | 39.84481804 | 425 | 64.30053176 | 475 | 58.52272288
136 | 26.96540636 | 425 | 65.19685056 | 275.07 | 58.60546
164 | 27.234302 | 425 | 66.69990824 | 525 | 58.78472376
162 | 30.6472082 | 425 | 65.19685056 | 531.3 | 58.79851328
157 | 33.05347944 | 425 | 65.19685056 | 356 | 58.99846132
149 | 24.5798194 | 427.5 | 43.01296026 | 389.9 | 59.09498796
135 | 21.91154728 | 427.5 | 41.83671 | 531.3 | 59.19840936
159 | 30.88163004 | 427.5 | 37.42752 | 213.5 | 59.30183076
144 | 15.340841 | 427.5 | 43.6983 | 359 | 59.49488404
154 | 24.3385028 | 427.5 | 41.543 | 491 | 59.59043
167 | 23.8903434 | 427.5 | 35.0764 | 540 | 59.76377968
184 | 22.93197176 | 436 | 23.84897484 | 313.3 | 59.79825348
156 | 29.41304616 | 439 | 39.300132 | 337.9 | 59.89478012
236.9 | 28.6298 | 439 | 56.09576736 | 375 | 60.19814956
313.3 | 36.80492 | 439 | 65.99664272 | 520 | 60.28088668
154.8 | 18.28766 | 439 | 71.69860924 | 425 | 60.2946762
145.9 | 32.72046 | 439 | 73.29819356 | 425 | 60.2946762
296 | 31.42011 | 446 | 57.02655996 | 425 | 60.2946762
133.1 | 28.938 | 446 | 44.42293868 | 246.83 | 60.32225524
313.3 | 40.92523 | 446 | 51.021224 | 252.31 | 60.9496784
151.6 | 12.18097 | 446 | 53.38612668 | 446 | 61.06688932
153.1 | 25.55956 | 446 | 35.36322404 | 374 | 61.09446836
139.9 | 36.44363 | 446 | 25.02108404 | 326 | 61.23236356
149.5 | 32.96384756 | 446 | 23.34565736 | 325.6 | 61.23581094
299.8 | 23.83587 | 446 | 52.00717468 | 387 | 61.45989064
153.1 | 26.23318 | 446 | 38.01770664 | 425 | 61.79773388
148.1 | 17.95947 | 446 | 39.300132 | 491 | 61.85585
326.5 | 38.63065 | 446 | 61.06688932 | 540 | 61.88736576
152.7 | 19.00954 | 446 | 56.14403068 | 525 | 61.92183956
261.9 | 33.71882378 | 446 | 55.25460664 | 218.23 | 61.99078716
158.4 | 8.536402356 | 446 | 54.76507868 | 424 | 62.05284
150.7 | 13.46133 | 450.1 | 39.37597436 | 375 | 62.5009994
272.6 | 32.24541 | 451 | 78.80021204 | 359 | 62.93536928
149 | 23.52423 | 469 | 40.1964508 | 277.19 | 63.14221208
143 | 29.72607 | 469 | 54.89607912 | 374 | 63.3973182
259.9 | 49.77327244 | 469 | 66.89985628 | 218.23 | 63.52831864
312.9 | 52.44637 | 469 | 69.29923276 | 505 | 64.0178466
284 | 40.93488 | 469 | 70.69886904 | 425 | 64.30053176
336.5 | 44.86834 | 475 | 39.28978986 | 425 | 64.30053176
144.8 | 13.20209 | 475 | 42.62065 | 425 | 64.30053176
150 | 37.43165204 | 475 | 38.60376124 | 313.3 | 64.90037588
143.7 | 29.87086 | 475 | 42.13112 | 425 | 64.90037588
330.5 | 56.61908 | 475 | 42.22903 | 374 | 64.90037588
154.8 | 12.45952 | 475 | 41.93462 | 425 | 65.19685056
154.8 | 23.786922 | 475 | 37.79707432 | 425 | 65.19685056
134.7 | 13.29379 | 475 | 55.59934464 | 425 | 65.19685056
266.2 | 39.42148 | 475 | 68.29949256 | 424 | 65.69721
314 | 46.23419 | 475 | 72.29845336 | 366 | 65.90701084
312.7 | 44.5236 | 475 | 74.19451236 | 366 | 65.90908
145.7 | 23.74417 | 475 | 57.226508 | 439 | 65.99664272
143.8 | 26.14769 | 475 | 58.52272288 | 318.8 | 66.10006412
148.1 | 15.52631 | 480 | 43.94237 | 246.83 | 66.42411784
277 | 43.57833058 | 480 | 34.56964 | 313.3 | 66.59648684
298.1 | 35.86585 | 480 | 54.31554 | 425 | 66.69990824
313.3 | 41.05347 | 480 | 24.40469 | 359 | 66.78068
155.2 | 28.99109 | 480 | 43.89204216 | 277.19 | 66.82401392
289 | 46.24729 | 480 | 54.27555072 | 469 | 66.89985628
147.8 | 26.92266 | 480 | 24.39366088 | 277.19 | 66.9481196
145.4 | 10.53588 | 485 | 71.98818916 | 525 | 67.11359384
312.7 | 25.10382116 | 491 | 55.55108132 | 540 | 67.30664712
136.4 | 29.07313 | 491 | 57.915984 | 500 | 67.568648
154.8 | 9.738159024 | 491 | 25.60911 | 286.3 | 67.69964844
255.3 | 33.7988 | 491 | 33.48883 | 337.9 | 67.79617508
272.8 | 37.17103 | 491 | 59.59043 | 250 | 67.86512268
162 | 33.76226 | 491 | 29.54897 | 318.8 | 68.09954452
153.6 | 16.50399 | 491 | 37.92118 | 475 | 68.29949256
146.5 | 19.98790924 | 491 | 61.85585 | 401.8 | 68.4994406
151.8 | 36.34986 | 500 | 67.568648 | 359 | 68.75061
309.9 | 38.21559 | 500 | 69.83702404 | 469 | 69.29923276
143.6 | 15.42357812 | 500 | 12.63809508 | 540 | 69.65776028
303.6 | 33.41959 | 500 | 26.0621928 | 500 | 69.83702404
374.3 | 39.05606 | 500 | 33.21205892 | 469 | 70.69886904
158.6 | 27.68108 | 500 | 36.93522932 | 362.6 | 71.29871316
152.6 | 26.85992 | 500 | 44.0919902 | 362.6 | 71.29871316
310 | 45.30478 | 500 | 47.22221124 | 362.6 | 71.29871316
304.8 | 30.12320644 | 500 | 51.04190828 | 362.6 | 71.29871316
150.9 | 15.56975 | 500 | 55.15808 | 540 | 71.62276688
141.9 | 44.61186 | 500.1 | 44.13335876 | 439 | 71.69860924
297.8 | 53.52471 | 505 | 64.0178466 | 485 | 71.98818916
321.3 | 57.21823 | 516 | 41.36856 | 424 | 72.09850532
366 | 65.90908 | 516 | 41.36856 | 475 | 72.29845336
279.8 | 52.82696 | 520 | 60.28088668 | 286.3 | 72.99482412
252.1 | 33.3996 | 520 | 51.021224 | 439 | 73.29819356
164.6 | 18.03393 | 522 | 50.51101176 | 401.8 | 73.69808964
155.6 | 37.36339 | 522 | 74.98740976 | 540 | 74.16693332
160.2 | 35.31427 | 525 | 61.92183956 | 475 | 74.19451236
298.1 | 42.6440906 | 525 | 33.79811352 | 424 | 74.36491
317.9 | 40.06200298 | 525 | 42.42345828 | 389.9 | 74.4978818
287.3 | 43.79827 | 525 | 48.4012152 | 323.7 | 74.69782984
325.6 | 61.23581094 | 525 | 55.94408264 | 522 | 74.98740976
355.9 | 40.8686899 | 525 | 58.78472376 | 401.8 | 75.497622
132 | 33.30652 | 525 | 67.11359384 | 275 | 76.23536132
322.5 | 52.42638 | 528 | 56.83350668 | 286.3 | 76.80073164
164.2 | 15.09125 | 531.3 | 41.2996124 | 362.6 | 77.29715436
313.8 | 38.46104 | 531.3 | 46.89815752 | 362.6 | 77.29715436
321.4 | 37.26549 | 531.3 | 56.3991368 | 362.6 | 77.29715436
139.7 | 35.22532884 | 531.3 | 58.79851328 | 362.6 | 77.29715436
288.4 | 42.14008 | 531.3 | 59.19840936 | 451 | 78.80021204
298.2 | 31.87516 | 540 | 79.98611076 | 362.6 | 79.29663476
264.5 | 41.54231 | 540 | 61.88736576 | 362.6 | 79.29663476
159.8 | 39.45595 | 540 | 52.61391356 | 362.6 | 79.29663476
166 | 37.91704 | 540 | 59.76377968 | 362.6 | 79.29663476
276.4 | 44.28435 | 540 | 67.30664712 | 389.9 | 79.40005616
322.2 | 31.17879 | 540 | 69.65776028 | 540 | 79.98611076
148.5 | 23.6966 | 540 | 71.62276688 | 323.7 | 80.19984832
159.1 | 32.76804 | 540 | 74.16693332 | 315 | 81.75116932
260.9 | 32.40124 | 540 | 41.63745564 | 389.9 | 82.5992248